## Workorder Data
WO Number: | WO/2023/03362
Production Plan: | 6971 | Performance: | 104.23 %
Process duration: | 1484 | Availability: | 99.39 %
|  | Quality: | 98.72 %
Total Production: | 6910
Good: | 6823 | OEE: | 100 %
Not Good: | 87
Total Downtime: | 19 Hours 16 Mins 27 Secs
Management: | 3 Hours 13 Mins 56 Secs
Waste: | 2 min 31 sec
Created By: | rifky | Processed By: | rahman
Created At: | 2023-11-29 11:09:18 | Start Time: | 2023-11-30 07:35:02
Edited By: |  | End Time: | 2023-12-01 08:19:35
Edited At:
Supplier: | MASTER STEEL | Customer: | TRI CENTRUM
Grade: | SS400 | Straightness Std: | 0
Diameter: | 9 | size: | 7 X 3000
QTY (Kg): | 6318 | Tolerance: | (+0 , -0.03)
QTY (Coil): | 3 | Reduction Rate: | 39.51
QTY (Bundle): | 24 | Shape: | Round
|  | QTY (Kg): | 300
Remarks: | SECOND PROSES (Std Qty Packing Baru) | QTY (Pcs): | 331
|  | Chamfer: | No
|  | Color: | TANPA PEWARNAAN
|  | Machine: | OB

## Production Report
Bundle No: | 1 | Bundle No: | 2
Coil No: | 1 | Coil No: | 1
Coil Weight: | 2120 | Coil Weight: | 2120
No. Leburan: | 20040410-3K4-03874 | No. Leburan: | 20040410-3K4-03874
Area: | Bahan Baku | Area: | Bahan Baku
Dies Number: | C-07.000(-10)-17-TF | Dies Number: | C-07.000(-10)-17-TF
Diameter Ujung: | 6.981 | Diameter Ujung: | 6.984
Diameter Tengah: | 6.991 | Diameter Tengah: | 6.989
Diameter Ekor: | 6.983 | Diameter Ekor: | 6.986
Kelurusan Aktual: | 0 | Kelurusan Aktual: | 0
Panjang Aktual: | 3020 | Panjang Aktual: | 3020
Berat FG: | 300 | Berat FG: | 300
QTY (Pcs): | 331 | QTY (Pcs): | 331
Judgement: | GOOD | Judgement: | GOOD
Visual: | OK | Visual: | OK
Created By: | rahman | Created By: | rahman
Created At: | 2023-11-30 09:16:47 | Created At: | 2023-11-30 09:35:47
Edited By: |  | Edited By:
Edited At: |  | Edited At: | 2023-11-30 09:35:47
Bundle No: | 3 | Bundle No: | 4
Coil No: | 1 | Coil No: | 1
Coil Weight: | 2120 | Coil Weight: | 2120
No. Leburan: | 20040410-3K4-03874 | No. Leburan: | 20040410-3K4-03874
Area: | Bahan Baku | Area: | Bahan Baku
Dies Number: | C-07.000(-10)-17-TF | Dies Number: | C-07.000(-10)-17-TF
Diameter Ujung: | 6.983 | Diameter Ujung: | 6.982
Diameter Tengah: | 6.989 | Diameter Tengah: | 6.988
Diameter Ekor: | 6.986 | Diameter Ekor: | 6.983
Kelurusan Aktual: | 0 | Kelurusan Aktual: | 0
Panjang Aktual: | 3020 | Panjang Aktual: | 3020
Berat FG: | 300 | Berat FG: | 300
QTY (Pcs): | 331 | QTY (Pcs): | 331
Judgement: | GOOD | Judgement: | GOOD
Visual: | OK | Visual: | OK
Created By: | rahman | Created By: | rahman
Created At: | 2023-11-30 09:52:30 | Created At: | 2023-11-30 10:09:25
Edited By: |  | Edited By:
Edited At: |  | Edited At: | 2023-11-30 10:09:25
Bundle No: | 5 | Bundle No: | 6
Coil No: | 1 | Coil No: | 1
Coil Weight: | 2120 | Coil Weight: | 2120
No. Leburan: | 20040410-3K4-03874 | No. Leburan: | 20040410-3K4-03874
Area: | Bahan Baku | Area: | Bahan Baku
Dies Number: | C-07.000(-10)-17-TF | Dies Number: | C-07.000(-10)-17-TF
Diameter Ujung: | 6.983 | Diameter Ujung: | 6.982
Diameter Tengah: | 6.986 | Diameter Tengah: | 6.987
Diameter Ekor: | 6.981 | Diameter Ekor: | 6.98
Kelurusan Aktual: | 0 | Kelurusan Aktual: | 0
Panjang Aktual: | 3020 | Panjang Aktual: | 3020
Berat FG: | 300 | Berat FG: | 300
QTY (Pcs): | 331 | QTY (Pcs): | 331
Judgement: | GOOD | Judgement: | GOOD
Visual: | OK | Visual: | OK
Created By: | rahman | Created By: | rahman
Created At: | 2023-11-30 10:39:07 | Created At: | 2023-11-30 10:55:56
Edited By: |  | Edited By:
Edited At: |  | Edited At: | 2023-11-30 10:55:56
Bundle No: | 7 | Bundle No: | 8
Coil No: | 3 | Coil No: | 3
Coil Weight: | 2100 | Coil Weight: | 2100
No. Leburan: | 20040410-3K4-03866 | No. Leburan: | 20040410-3K4-03866
Area: | Bahan Baku | Area: | Bahan Baku
Dies Number: | C-07.000(-10)-17-TF | Dies Number: | C-07.000(-10)-17-TF
Diameter Ujung: | 6.981 | Diameter Ujung: | 6.982
Diameter Tengah: | 6.986 | Diameter Tengah: | 6.986
Diameter Ekor: | 6.982 | Diameter Ekor: | 6.982
Kelurusan Aktual: | 0 | Kelurusan Aktual: | 0
Panjang Aktual: | 3020 | Panjang Aktual: | 3020
Berat FG: | 300 | Berat FG: | 300
QTY (Pcs): | 331 | QTY (Pcs): | 331
Judgement: | GOOD | Judgement: | GOOD
Visual: | OK | Visual: | OK
Created By: | rahman | Created By: | rahman
Created At: | 2023-11-30 11:21:40 | Created At: | 2023-11-30 12:42:55
Edited By: |  | Edited By:
Edited At: |  | Edited At: | 2023-11-30 12:42:55
Bundle No: | 9 | Bundle No: | 10
Coil No: | 3 | Coil No: | 3
Coil Weight: | 2100 | Coil Weight: | 2100
No. Leburan: | 20040410-3K4-03866 | No. Leburan: | 20040410-3K4-03866
Area: | Bahan Baku | Area: | Bahan Baku
Dies Number: | C-07.000(-10)-17-TF | Dies Number: | C-07.000(-10)-17-TF
Diameter Ujung: | 6.982 | Diameter Ujung: | 6.98
Diameter Tengah: | 6.986 | Diameter Tengah: | 6.987
Diameter Ekor: | 6.98 | Diameter Ekor: | 6.983
Kelurusan Aktual: | 0 | Kelurusan Aktual: | 0
Panjang Aktual: | 3020 | Panjang Aktual: | 3020
Berat FG: | 300 | Berat FG: | 300
QTY (Pcs): | 331 | QTY (Pcs): | 331
Judgement: | GOOD | Judgement: | GOOD
Visual: | OK | Visual: | OK
Created By: | rahman | Created By: | rahman
Created At: | 2023-11-30 12:57:36 | Created At: | 2023-11-30 13:17:03
Edited By: |  | Edited By:
Edited At: |  | Edited At: | 2023-11-30 13:17:03
Bundle No: | 11 | Bundle No: | 12
Coil No: | 3 | Coil No: | 3
Coil Weight: | 2100 | Coil Weight: | 2100
No. Leburan: | 20040410-3K4-03866 | No. Leburan: | 20040410-3K4-03866
Area: | Bahan Baku | Area: | Bahan Baku
Dies Number: | C-07.000(-10)-17-TF | Dies Number: | C-07.000(-10)-17-TF
Diameter Ujung: | 6.985 | Diameter Ujung: | 6.984
Diameter Tengah: | 6.988 | Diameter Tengah: | 6.987
Diameter Ekor: | 6.984 | Diameter Ekor: | 6.985
Kelurusan Aktual: | 0 | Kelurusan Aktual: | 0
Panjang Aktual: | 3020 | Panjang Aktual: | 3020
Berat FG: | 300 | Berat FG: | 300
QTY (Pcs): | 331 | QTY (Pcs): | 331
Judgement: | GOOD | Judgement: | GOOD
Visual: | OK | Visual: | OK
Created By: | rahman | Created By: | rahman
Created At: | 2023-11-30 13:31:16 | Created At: | 2023-11-30 14:01:45
Edited By: |  | Edited By:
Edited At: |  | Edited At: | 2023-11-30 14:01:45
Bundle No: | 13 | Bundle No: | 14
Coil No: | 3 | Coil No: | 2
Coil Weight: | 2100 | Coil Weight: | 2098
No. Leburan: | 20040410-3K4-03866 | No. Leburan: | 20040410-3K4-03867
Area: | Bahan Baku | Area: | Bahan Baku
Dies Number: | C-07.000(-10)-17-TF | Dies Number: | C-07.000(-10)-17-TF
Diameter Ujung: | 6.984 | Diameter Ujung: | 6.982
Diameter Tengah: | 6.989 | Diameter Tengah: | 6.986
Diameter Ekor: | 6.985 | Diameter Ekor: | 6.984
Kelurusan Aktual: | 0 | Kelurusan Aktual: | 0
Panjang Aktual: | 3020 | Panjang Aktual: | 3020
Berat FG: | 300 | Berat FG: | 300
QTY (Pcs): | 331 | QTY (Pcs): | 331
Judgement: | GOOD | Judgement: | GOOD
Visual: | OK | Visual: | OK
Created By: | rahman | Created By: | rahman
Created At: | 2023-11-30 14:16:11 | Created At: | 2023-11-30 14:46:17
Edited By: |  | Edited By:
Edited At: |  | Edited At: | 2023-11-30 14:46:17
Bundle No: | 15 | Bundle No: | 16
Coil No: | 2 | Coil No: | 2
Coil Weight: | 2098 | Coil Weight: | 2098
No. Leburan: | 20040410-3K4-03867 | No. Leburan: | 20040410-3K4-03867
Area: | Bahan Baku | Area: | Bahan Baku
Dies Number: | C-07.000(-10)-17-TF | Dies Number: | C-07.000(-10)-17-TF
Diameter Ujung: | 6.984 | Diameter Ujung: | 6.982
Diameter Tengah: | 6.987 | Diameter Tengah: | 6.988
Diameter Ekor: | 6.985 | Diameter Ekor: | 6.986
Kelurusan Aktual: | 0 | Kelurusan Aktual: | 0
Panjang Aktual: | 3017 | Panjang Aktual: | 3017
Berat FG: | 300 | Berat FG: | 300
QTY (Pcs): | 331 | QTY (Pcs): | 331
Judgement: | GOOD | Judgement: | GOOD
Visual: | OK | Visual: | OK
Created By: | rahman | Created By: | rahman
Created At: | 2023-11-30 15:04:05 | Created At: | 2023-11-30 15:20:19
Edited By: |  | Edited By:
Edited At: |  | Edited At: | 2023-11-30 15:20:19
Bundle No: | 17 | Bundle No: | 18
Coil No: | 2 | Coil No: | 2
Coil Weight: | 2098 | Coil Weight: | 2098
No. Leburan: | 20040410-3K4-03867 | No. Leburan: | 20040410-3K4-03867
Area: | Bahan Baku | Area: | Bahan Baku
Dies Number: | C-07.000(-10)-17-TF | Dies Number: | C-07.000(-10)-17-TF
Diameter Ujung: | 6.98 | Diameter Ujung: | 6.982
Diameter Tengah: | 6.986 | Diameter Tengah: | 6.988
Diameter Ekor: | 6.983 | Diameter Ekor: | 6.986
Kelurusan Aktual: | 0 | Kelurusan Aktual: | 0
Panjang Aktual: | 3016 | Panjang Aktual: | 3020
Berat FG: | 300 | Berat FG: | 300
QTY (Pcs): | 331 | QTY (Pcs): | 331
Judgement: | GOOD | Judgement: | GOOD
Visual: | SP/OK | Visual: | OK
Created By: | rahman | Created By: | rahman
Created At: | 2023-11-30 15:36:58 | Created At: | 2023-11-30 15:48:43
Edited By: |  | Edited By:
Edited At: |  | Edited At: | 2023-11-30 15:48:43
Bundle No: | 19 | Bundle No: | 20
Coil No: | 2 | Coil No: | 2
Coil Weight: | 2098 | Coil Weight: | 2098
No. Leburan: | 20040410-3K4-03867 | No. Leburan: | 20040410-3K4-03867
Area: | Bahan Baku | Area: | Bahan Baku
Dies Number: | C-07.000(-10)-17-TF | Dies Number: | C-07.000(-10)-17-TF
Diameter Ujung: | 6.983 | Diameter Ujung: | 6.982
Diameter Tengah: | 6.987 | Diameter Tengah: | 6.986
Diameter Ekor: | 6.984 | Diameter Ekor: | 6.98
Kelurusan Aktual: | 0 | Kelurusan Aktual: | 0
Panjang Aktual: | 3016 | Panjang Aktual: | 3017
Berat FG: | 300 | Berat FG: | 300
QTY (Pcs): | 331 | QTY (Pcs): | 331
Judgement: | GOOD | Judgement: | GOOD
Visual: | OK | Visual: | OK
Created By: | rahman | Created By: | rahman
Created At: | 2023-12-01 07:30:37 | Created At: | 2023-12-01 07:47:17
Edited By: |  | Edited By:
Edited At: |  | Edited At: | 2023-12-01 07:47:17
Bundle No: | 21 | Bundle No: | 22
Coil No: | 2 | Coil No: | 2
Coil Weight: | 2098 | Coil Weight: | 2098
No. Leburan: | 20040410-3K4-03867 | No. Leburan: | 20040410-3K4-03867
Area: | Bahan Baku | Area: | Bahan Baku
Dies Number: | C-07.000(-10)-17-TF | Dies Number: | C-07.000(-10)-17-TF
Diameter Ujung: | 6.983 | Diameter Ujung: | 6.982
Diameter Tengah: | 6.987 | Diameter Tengah: | 6.988
Diameter Ekor: | 6.984 | Diameter Ekor: | 6.983
Kelurusan Aktual: | 0 | Kelurusan Aktual: | 0
Panjang Aktual: | 3020 | Panjang Aktual: | 3020
Berat FG: | 184 | Berat FG: | 79
QTY (Pcs): | 203 | QTY (Pcs): | 87
Judgement: | GOOD | Judgement: | GOOD
Visual: | OK | Visual: | PO
Created By: | rahman | Created By: | rahman
Created At: | 2023-12-01 08:11:10 | Created At: | 2023-12-01 08:12:05
Edited By: |  | Edited By:
Edited At: |  | Edited At: | 2023-12-01 08:12:05
Bundle No: | 23 | Bundle No: | 24
Coil No: | 2 | Coil No: | 2
Coil Weight: | 2098 | Coil Weight: | 2098
No. Leburan: | 20040410-3K4-03867 | No. Leburan: | 20040410-3K4-03867
Area: | Bahan Baku | Area: | Bahan Baku
Dies Number: | 0 | Dies Number: | 0
Diameter Ujung: | 0 | Diameter Ujung: | 0
Diameter Tengah: | 0 | Diameter Tengah: | 0
Diameter Ekor: | 0 | Diameter Ekor: | 0
Kelurusan Aktual: | 0 | Kelurusan Aktual: | 0
Panjang Aktual: | 0 | Panjang Aktual: | 0
Berat FG: | 0 | Berat FG: | 0
QTY (Pcs): | 0 | QTY (Pcs): | 0
Judgement: | NOT GOOD | Judgement: | GOOD
Visual: |  | Visual:
Created By: | rahman | Created By: | rahman
Created At: | 2023-12-01 08:12:27 | Created At: | 2023-12-01 08:12:58
Edited By: |  | Edited By:
Edited At: |  | Edited At: | 2023-12-01 08:12:58

## Downtime Record
No. | Start | End | Duration | Reason | Remarks
1 | 2023-11-30 07:35:02 | 2023-11-30 08:09:24 | 34 min 22 sec | management ¦ Setting Awal
2 | 2023-11-30 08:09:34 | 2023-11-30 08:25:48 | 16 min 14 sec | management ¦ Setting Awal
3 | 2023-11-30 08:25:58 | 2023-11-30 08:28:09 | 2 min 11 sec | management ¦ Setting Awal
4 | 2023-11-30 08:28:23 | 2023-11-30 08:29:39 | 1 min 16 sec | management ¦ Setting Awal
5 | 2023-11-30 08:29:49 | 2023-11-30 08:29:53 | 4 sec | management ¦ Setting Awal
6 | 2023-11-30 08:29:59 | 2023-11-30 08:30:08 | 9 sec | management ¦ Setting Awal
7 | 2023-11-30 08:30:18 | 2023-11-30 08:32:18 | 2 min 0 sec | management ¦ Setting Awal
8 | 2023-11-30 08:32:54 | 2023-11-30 08:36:14 | 3 min 20 sec | management ¦ Setting Awal
9 | 2023-11-30 08:36:28 | 2023-11-30 08:37:05 | 37 sec | management ¦ Setting Awal
10 | 2023-11-30 08:37:39 | 2023-11-30 08:38:39 | 1 min 0 sec | management ¦ Setting Awal
11 | 2023-11-30 08:39:05 | 2023-11-30 08:53:48 | 14 min 43 sec | management ¦ Setting Awal
12 | 2023-11-30 08:54:02 | 2023-11-30 08:54:08 | 6 sec | management ¦ Setting Awal
13 | 2023-11-30 08:59:58 | 2023-11-30 09:00:04 | 6 sec | management ¦ System Error
14 | 2023-11-30 09:07:00 | 2023-11-30 09:07:05 | 5 sec | management ¦ System Error
15 | 2023-11-30 09:08:25 | 2023-11-30 09:08:29 | 4 sec | management ¦ System Error
16 | 2023-11-30 09:09:25 | 2023-11-30 09:10:16 | 51 sec | management ¦ System Error
17 | 2023-11-30 09:11:00 | 2023-11-30 09:11:11 | 11 sec | management ¦ System Error
18 | 2023-11-30 09:16:23 | 2023-11-30 09:16:29 | 6 sec | management ¦ System Error
19 | 2023-11-30 09:16:50 | 2023-11-30 09:16:54 | 4 sec | management ¦ System Error
20 | 2023-11-30 09:17:50 | 2023-11-30 09:20:21 | 2 min 31 sec | waste ¦ Trouble Cutting ¦ Material Nabrak
21 | 2023-11-30 09:22:05 | 2023-11-30 09:22:09 | 4 sec | management ¦ System Error
22 | 2023-11-30 09:26:26 | 2023-11-30 09:26:30 | 4 sec | management ¦ System Error
23 | 2023-11-30 09:30:25 | 2023-11-30 09:30:31 | 6 sec | management ¦ Work Order Proses Bar to Bar
24 | 2023-11-30 09:35:27 | 2023-11-30 09:35:31 | 4 sec | management ¦ System Error
25 | 2023-11-30 09:52:18 | 2023-11-30 09:52:22 | 4 sec | management ¦ System Error
26 | 2023-11-30 09:52:38 | 2023-11-30 09:52:42 | 4 sec | management ¦ System Error
27 | 2023-11-30 09:52:48 | 2023-11-30 09:52:52 | 4 sec | management ¦ System Error
28 | 2023-11-30 09:53:08 | 2023-11-30 09:53:12 | 4 sec | management ¦ System Error
29 | 2023-11-30 09:58:18 | 2023-11-30 09:58:24 | 6 sec | management ¦ System Error
30 | 2023-11-30 10:03:54 | 2023-11-30 10:04:00 | 6 sec | management ¦ System Error
31 | 2023-11-30 10:08:45 | 2023-11-30 10:08:49 | 4 sec | management ¦ System Error
32 | 2023-11-30 10:09:33 | 2023-11-30 10:27:24 | 17 min 51 sec | management ¦ Pointing / Roll / Bubut/Sambung Coil
33 | 2023-11-30 10:29:18 | 2023-11-30 10:29:24 | 6 sec | management ¦ System Error
34 | 2023-11-30 10:30:18 | 2023-11-30 10:30:25 | 7 sec | management ¦ System Error
35 | 2023-11-30 10:38:45 | 2023-11-30 10:38:49 | 4 sec | management ¦ System Error
36 | 2023-11-30 10:39:15 | 2023-11-30 10:39:19 | 4 sec | management ¦ System Error
37 | 2023-11-30 10:41:00 | 2023-11-30 10:41:06 | 6 sec | management ¦ System Error
38 | 2023-11-30 10:43:24 | 2023-11-30 10:43:30 | 6 sec | management ¦ System Error
39 | 2023-11-30 10:55:32 | 2023-11-30 10:55:36 | 4 sec | management ¦ System Error
40 | 2023-11-30 10:56:12 | 2023-11-30 10:56:16 | 4 sec | management ¦ System Error
41 | 2023-11-30 11:01:58 | 2023-11-30 11:02:02 | 4 sec | management ¦ System Error
42 | 2023-11-30 11:06:57 | 2023-11-30 11:18:23 | 11 min 26 sec | management ¦ Pointing / Roll / Bubut/Sambung Coil
43 | 2023-11-30 11:21:44 | 2023-11-30 11:21:50 | 6 sec | management ¦ System Error
44 | 2023-11-30 11:24:02 | 2023-11-30 11:30:02 | 6 min 0 sec | management ¦ System Error
45 | 2023-11-30 11:30:02 | 2023-11-30 12:30:02 | 60 min 0 sec | off ¦ Istirahat
46 | 2023-11-30 12:30:02 | 2023-11-30 12:33:25 | 3 min 23 sec | management ¦ System Error
47 | 2023-11-30 12:35:19 | 2023-11-30 12:35:25 | 6 sec | management ¦ System Error
48 | 2023-11-30 12:39:41 | 2023-11-30 12:39:51 | 10 sec | management ¦ System Error
49 | 2023-11-30 12:44:10 | 2023-11-30 12:44:16 | 6 sec | management ¦ System Error
50 | 2023-11-30 12:44:26 | 2023-11-30 12:44:30 | 4 sec | management ¦ System Error
51 | 2023-11-30 12:57:23 | 2023-11-30 12:57:29 | 6 sec | management ¦ System Error
52 | 2023-11-30 12:58:24 | 2023-11-30 12:58:32 | 8 sec | management ¦ System Error
53 | 2023-11-30 13:02:20 | 2023-11-30 13:02:25 | 5 sec | management ¦ System Error
54 | 2023-11-30 13:17:15 | 2023-11-30 13:17:21 | 6 sec | management ¦ System Error
55 | 2023-11-30 13:22:27 | 2023-11-30 13:22:31 | 4 sec | management ¦ System Error
56 | 2023-11-30 13:23:27 | 2023-11-30 13:23:31 | 4 sec | management ¦ System Error
57 | 2023-11-30 13:28:22 | 2023-11-30 13:28:26 | 4 sec | management ¦ System Error
58 | 2023-11-30 13:31:07 | 2023-11-30 13:31:13 | 6 sec | management ¦ System Error
59 | 2023-11-30 13:31:33 | 2023-11-30 13:31:37 | 4 sec | management ¦ System Error
60 | 2023-11-30 13:32:23 | 2023-11-30 13:32:27 | 4 sec | management ¦ System Error
61 | 2023-11-30 13:37:47 | 2023-11-30 13:37:53 | 6 sec | management ¦ System Error
62 | 2023-11-30 13:38:13 | 2023-11-30 13:38:17 | 4 sec | management ¦ System Error
63 | 2023-11-30 13:38:33 | 2023-11-30 13:48:18 | 9 min 45 sec | management ¦ System Error
64 | 2023-11-30 13:59:40 | 2023-11-30 13:59:47 | 7 sec | management ¦ System Error
65 | 2023-11-30 14:00:47 | 2023-11-30 14:00:57 | 10 sec | management ¦ System Error
66 | 2023-11-30 14:01:27 | 2023-11-30 14:01:31 | 4 sec | management ¦ System Error
67 | 2023-11-30 14:09:37 | 2023-11-30 14:09:43 | 6 sec | management ¦ System Error
68 | 2023-11-30 14:16:17 | 2023-11-30 14:16:23 | 6 sec | management ¦ System Error
69 | 2023-11-30 14:23:40 | 2023-11-30 14:37:10 | 13 min 30 sec | management ¦ Pointing / Roll / Bubut/Sambung Coil
70 | 2023-11-30 14:41:15 | 2023-11-30 14:42:20 | 1 min 5 sec | management ¦ System Error
71 | 2023-11-30 14:54:11 | 2023-11-30 14:54:15 | 4 sec | management ¦ System Error
72 | 2023-11-30 14:54:49 | 2023-11-30 15:04:12 | 9 min 23 sec | management ¦ System Error
73 | 2023-11-30 15:04:46 | 2023-11-30 15:04:52 | 6 sec | management ¦ System Error
74 | 2023-11-30 15:11:33 | 2023-11-30 15:11:37 | 4 sec | management ¦ System Error
75 | 2023-11-30 15:13:23 | 2023-11-30 15:13:27 | 4 sec | management ¦ System Error
76 | 2023-11-30 15:20:27 | 2023-11-30 15:20:33 | 6 sec | management ¦ System Error
77 | 2023-11-30 15:20:37 | 2023-11-30 15:20:43 | 6 sec | management ¦ System Error
78 | 2023-11-30 15:22:32 | 2023-11-30 15:22:38 | 6 sec | management ¦ System Error
79 | 2023-11-30 15:22:42 | 2023-11-30 15:22:48 | 6 sec | management ¦ System Error
80 | 2023-11-30 15:27:13 | 2023-11-30 15:27:17 | 4 sec | management ¦ System Error
81 | 2023-11-30 15:35:44 | 2023-11-30 15:35:50 | 6 sec | management ¦ System Error
82 | 2023-11-30 15:36:14 | 2023-11-30 15:36:20 | 6 sec | management ¦ System Error
83 | 2023-11-30 15:37:08 | 2023-11-30 15:37:14 | 6 sec | management ¦ System Error
84 | 2023-11-30 15:37:48 | 2023-11-30 15:37:54 | 6 sec | management ¦ System Error
85 | 2023-11-30 15:38:34 | 2023-11-30 15:38:38 | 4 sec | management ¦ System Error
86 | 2023-11-30 15:48:49 | 2023-11-30 15:48:55 | 6 sec | management ¦ System Error
87 | 2023-11-30 15:49:09 | 2023-11-30 15:49:15 | 6 sec | management ¦ System Error
88 | 2023-11-30 15:49:19 | 2023-11-30 15:49:25 | 6 sec | management ¦ System Error
89 | 2023-11-30 15:51:46 | 2023-11-30 15:52:16 | 30 sec | management ¦ System Error
90 | 2023-11-30 15:53:10 | 2023-11-30 16:00:01 | 6 min 51 sec | management ¦ Bersih-bersih Area
91 | 2023-11-30 16:00:02 | 2023-11-30 18:00:02 | 120 min 0 sec | off ¦ Off Production
92 | 2023-11-30 18:00:02 | 2023-11-30 19:00:02 | 60 min 0 sec | off ¦ Off Production
93 | 2023-11-30 19:00:02 | 2023-12-01 00:00:02 | 300 min 0 sec | off ¦ Off Production
94 | 2023-12-01 00:00:02 | 2023-12-01 07:00:02 | 420 min 0 sec | off ¦ Off Production
95 | 2023-12-01 07:00:02 | 2023-12-01 07:11:11 | 11 min 9 sec | management ¦ Briefing | briefing senamm 4 menit cek shot blas 4 menit cek mesin 3 menit
96 | 2023-12-01 07:11:57 | 2023-12-01 07:12:17 | 20 sec | management ¦ System Error
97 | 2023-12-01 07:12:47 | 2023-12-01 07:13:01 | 14 sec | management ¦ System Error
98 | 2023-12-01 07:18:17 | 2023-12-01 07:18:23 | 6 sec | management ¦ System Error
99 | 2023-12-01 07:18:43 | 2023-12-01 07:18:47 | 4 sec | management ¦ System Error
100 | 2023-12-01 07:19:07 | 2023-12-01 07:19:13 | 6 sec | management ¦ System Error
101 | 2023-12-01 07:22:34 | 2023-12-01 07:22:38 | 4 sec | management ¦ System Error
102 | 2023-12-01 07:22:49 | 2023-12-01 07:29:14 | 6 min 25 sec | management ¦ System Error
103 | 2023-12-01 07:33:59 | 2023-12-01 07:34:04 | 5 sec | management ¦ System Error
104 | 2023-12-01 07:35:00 | 2023-12-01 07:35:04 | 4 sec | management ¦ System Error
105 | 2023-12-01 07:40:09 | 2023-12-01 07:40:15 | 6 sec | management ¦ System Error
106 | 2023-12-01 07:40:29 | 2023-12-01 07:40:35 | 6 sec | management ¦ System Error
107 | 2023-12-01 07:41:46 | 2023-12-01 07:42:20 | 34 sec | management ¦ System Error
108 | 2023-12-01 07:48:11 | 2023-12-01 07:48:15 | 4 sec | management ¦ System Error
109 | 2023-12-01 07:49:19 | 2023-12-01 07:49:50 | 31 sec | management ¦ System Error
110 | 2023-12-01 07:52:40 | 2023-12-01 08:04:12 | 11 min 32 sec | management ¦ System Error