## Workorder Data
WO Number: | WO/2023/03467
Production Plan: | 14099 | Performance: | 11.12 %
Process duration: | 7374 | Availability: | 97.27 %
|  | Quality: | 95.7 %
Total Production: | 13934
Good: | 13360 | OEE: | 10.35 %
Not Good: | 574
Total Downtime: | 20 Hours 40 Mins 58 Secs
Management: | 1 Hours 48 Mins 26 Secs
Waste: | 2 Hours 52 Mins 31 Secs
Created By: | rifky | Processed By: | rahman
Created At: | 2023-12-07 15:47:08 | Start Time: | 2023-12-08 16:35:29
Edited By: |  | End Time: | 2023-12-13 19:30:25
Edited At:
Supplier: | TUNGGAL JAYA STEEL | Customer: | TRI CENTRUM
Grade: | SS400 | Straightness Std: | 0
Diameter: | 9 | size: | 7 X 3000
QTY (Kg): | 12778 | Tolerance: | (+0 , -0.03)
QTY (Coil): | 6 | Reduction Rate: | 39.51
QTY (Bundle): | 29 | Shape: | Round
|  | QTY (Kg): | 500
Remarks: | SECOND PROSES | QTY (Pcs): | 552
|  | Chamfer: | No
|  | Color: | TANPA PEWARNAAN
|  | Machine: | OB

## Production Report
Bundle No: | 1 | Bundle No: | 2
Coil No: | 3 | Coil No: | 3
Coil Weight: | 2122 | Coil Weight: | 2122
No. Leburan: | 11.9.0.H.070-105 | No. Leburan: | 11.9.0.H.070-105
Area: | Bahan Baku | Area: | Bahan Baku
Dies Number: | C-07.000(-10)-17-TF | Dies Number: | C-07.000(-10)-17-TF
Diameter Ujung: | 6.98 | Diameter Ujung: | 6.982
Diameter Tengah: | 6.986 | Diameter Tengah: | 6.986
Diameter Ekor: | 6.982 | Diameter Ekor: | 6.982
Kelurusan Aktual: | 0 | Kelurusan Aktual: | 0
Panjang Aktual: | 3020 | Panjang Aktual: | 3020
Berat FG: | 500 | Berat FG: | 500
QTY (Pcs): | 552 | QTY (Pcs): | 552
Judgement: | GOOD | Judgement: | GOOD
Visual: | OK | Visual: | OK
Created By: | rahman | Created By: | rahman
Created At: | 2023-12-08 17:10:42 | Created At: | 2023-12-08 19:08:20
Edited By: |  | Edited By:
Edited At: |  | Edited At: | 2023-12-08 19:08:20
Bundle No: | 3 | Bundle No: | 4
Coil No: | 3 | Coil No: | 3
Coil Weight: | 2122 | Coil Weight: | 2122
No. Leburan: | 11.9.0.H.070-105 | No. Leburan: | 11.9.0.H.070-105
Area: | Bahan Baku | Area: | Bahan Baku
Dies Number: | C-07.000(-10)-17-TF | Dies Number: | C-07.000(-10)-17-TF
Diameter Ujung: | 6.979 | Diameter Ujung: | 6.98
Diameter Tengah: | 6.984 | Diameter Tengah: | 6.986
Diameter Ekor: | 6.98 | Diameter Ekor: | 6.982
Kelurusan Aktual: | 0 | Kelurusan Aktual: | 0
Panjang Aktual: | 3020 | Panjang Aktual: | 3020
Berat FG: | 500 | Berat FG: | 500
QTY (Pcs): | 552 | QTY (Pcs): | 552
Judgement: | GOOD | Judgement: | GOOD
Visual: | OK | Visual: | OK
Created By: | rahman | Created By: | rahman
Created At: | 2023-12-08 19:35:06 | Created At: | 2023-12-08 20:03:10
Edited By: |  | Edited By:
Edited At: |  | Edited At: | 2023-12-08 20:03:10
Bundle No: | 5 | Bundle No: | 6
Coil No: | 6 | Coil No: | 6
Coil Weight: | 2148 | Coil Weight: | 2148
No. Leburan: | 12.9.0.H.313-161 | No. Leburan: | 12.9.0.H.313-161
Area: | Bahan Baku | Area: | Bahan Baku
Dies Number: | C-07.000(-10)-17-TF | Dies Number: | C-07.000(-10)-17-TF
Diameter Ujung: | 6.98 | Diameter Ujung: | 6.979
Diameter Tengah: | 6.986 | Diameter Tengah: | 6.986
Diameter Ekor: | 6.982 | Diameter Ekor: | 6.982
Kelurusan Aktual: | 0 | Kelurusan Aktual: | 0
Panjang Aktual: | 3020 | Panjang Aktual: | 3020
Berat FG: | 500 | Berat FG: | 500
QTY (Pcs): | 552 | QTY (Pcs): | 552
Judgement: | GOOD | Judgement: | GOOD
Visual: | OK | Visual: | OK
Created By: | rahman | Created By: | rahman
Created At: | 2023-12-08 21:00:03 | Created At: | 2023-12-08 21:27:38
Edited By: |  | Edited By:
Edited At: |  | Edited At: | 2023-12-08 21:27:38
Bundle No: | 7 | Bundle No: | 8
Coil No: | 6 | Coil No: | 6
Coil Weight: | 2148 | Coil Weight: | 2148
No. Leburan: | 12.9.0.H.313-161 | No. Leburan: | 12.9.0.H.313-161
Area: | Bahan Baku | Area: | Bahan Baku
Dies Number: | C-07.000(-10)-17-TF | Dies Number: | C-07.000(-10)-17-TF
Diameter Ujung: | 6.978 | Diameter Ujung: | 6.98
Diameter Tengah: | 6.986 | Diameter Tengah: | 6.986
Diameter Ekor: | 6.979 | Diameter Ekor: | 6.982
Kelurusan Aktual: | 0 | Kelurusan Aktual: | 0
Panjang Aktual: | 3020 | Panjang Aktual: | 3020
Berat FG: | 500 | Berat FG: | 500
QTY (Pcs): | 552 | QTY (Pcs): | 552
Judgement: | GOOD | Judgement: | GOOD
Visual: | OK | Visual: | OK
Created By: | rahman | Created By: | rahman
Created At: | 2023-12-08 21:51:14 | Created At: | 2023-12-08 22:17:25
Edited By: |  | Edited By:
Edited At: |  | Edited At: | 2023-12-08 22:17:25
Bundle No: | 9 | Bundle No: | 10
Coil No: | 5 | Coil No: | 5
Coil Weight: | 2142 | Coil Weight: | 2142
No. Leburan: | 12.9.0.H.004-132 | No. Leburan: | 12.9.0.H.004-132
Area: | Bahan Baku | Area: | Bahan Baku
Dies Number: | C-07.000(-10)-17-TF | Dies Number: | C-07.000(-10)-17-TF
Diameter Ujung: | 6.98 | Diameter Ujung: | 6.973
Diameter Tengah: | 6.986 | Diameter Tengah: | 6.982
Diameter Ekor: | 6.982 | Diameter Ekor: | 6.975
Kelurusan Aktual: | 0 | Kelurusan Aktual: | 0
Panjang Aktual: | 3020 | Panjang Aktual: | 3020
Berat FG: | 500 | Berat FG: | 500
QTY (Pcs): | 552 | QTY (Pcs): | 552
Judgement: | GOOD | Judgement: | GOOD
Visual: | OK | Visual: | OK
Created By: | rahman | Created By: | rahman
Created At: | 2023-12-08 23:03:30 | Created At: | 2023-12-13 08:55:23
Edited By: |  | Edited By:
Edited At: |  | Edited At: | 2023-12-13 08:55:23
Bundle No: | 11 | Bundle No: | 12
Coil No: | 5 | Coil No: | 5
Coil Weight: | 2142 | Coil Weight: | 2142
No. Leburan: | 12.9.0.H.004-132 | No. Leburan: | 12.9.0.H.004-132
Area: | Bahan Baku | Area: | Bahan Baku
Dies Number: | C-07.000(-10)-17-TF | Dies Number: | C-07.000(-10)-17-TF
Diameter Ujung: | 6.982 | Diameter Ujung: | 6.982
Diameter Tengah: | 6.986 | Diameter Tengah: | 6.985
Diameter Ekor: | 6.975 | Diameter Ekor: | 6.98
Kelurusan Aktual: | 0 | Kelurusan Aktual: | 0
Panjang Aktual: | 3020 | Panjang Aktual: | 3020
Berat FG: | 500 | Berat FG: | 500
QTY (Pcs): | 552 | QTY (Pcs): | 552
Judgement: | GOOD | Judgement: | GOOD
Visual: | OK | Visual: | OK
Created By: | rahman | Created By: | rahman
Created At: | 2023-12-13 09:20:17 | Created At: | 2023-12-13 09:48:53
Edited By: |  | Edited By:
Edited At: |  | Edited At: | 2023-12-13 09:48:53
Bundle No: | 13 | Bundle No: | 14
Coil No: | 4 | Coil No: | 4
Coil Weight: | 2130 | Coil Weight: | 2130
No. Leburan: | 11.9.0.H.571-145 | No. Leburan: | 11.9.0.H.571-145
Area: | Bahan Baku | Area: | Bahan Baku
Dies Number: | C-07.000(-10)-17-TF | Dies Number: | C-07.000(-10)-17-TF
Diameter Ujung: | 6.98 | Diameter Ujung: | 6.982
Diameter Tengah: | 6.983 | Diameter Tengah: | 6.986
Diameter Ekor: | 6.978 | Diameter Ekor: | 6.98
Kelurusan Aktual: | 0 | Kelurusan Aktual: | 0
Panjang Aktual: | 3020 | Panjang Aktual: | 3020
Berat FG: | 500 | Berat FG: | 500
QTY (Pcs): | 552 | QTY (Pcs): | 552
Judgement: | GOOD | Judgement: | GOOD
Visual: | OK | Visual: | OK
Created By: | rahman | Created By: | rahman
Created At: | 2023-12-13 11:17:05 | Created At: | 2023-12-13 13:02:20
Edited By: |  | Edited By:
Edited At: |  | Edited At: | 2023-12-13 13:02:20
Bundle No: | 15 | Bundle No: | 16
Coil No: | 4 | Coil No: | 4
Coil Weight: | 2130 | Coil Weight: | 2130
No. Leburan: | 11.9.0.H.571-145 | No. Leburan: | 11.9.0.H.571-145
Area: | Bahan Baku | Area: | Bahan Baku
Dies Number: | C-07.000(-10)-17-TF | Dies Number: | C-07.000(-10)-17-TF
Diameter Ujung: | 6.983 | Diameter Ujung: | 6.982
Diameter Tengah: | 6.988 | Diameter Tengah: | 6.986
Diameter Ekor: | 6.984 | Diameter Ekor: | 6.978
Kelurusan Aktual: | 0 | Kelurusan Aktual: | 0
Panjang Aktual: | 3020 | Panjang Aktual: | 3020
Berat FG: | 500 | Berat FG: | 500
QTY (Pcs): | 552 | QTY (Pcs): | 552
Judgement: | GOOD | Judgement: | GOOD
Visual: | OK | Visual: | OK
Created By: | rahman | Created By: | rahman
Created At: | 2023-12-13 13:31:37 | Created At: | 2023-12-13 14:10:04
Edited By: |  | Edited By:
Edited At: |  | Edited At: | 2023-12-13 14:10:04
Bundle No: | 17 | Bundle No: | 18
Coil No: | 2 | Coil No: | 2
Coil Weight: | 2121 | Coil Weight: | 2121
No. Leburan: | 12.9.0.H.049-133 | No. Leburan: | 12.9.0.H.049-133
Area: | Bahan Baku | Area: | Bahan Baku
Dies Number: | C-07.000(-10)-17-TF | Dies Number: | C-07.000(-10)-17-TF
Diameter Ujung: | 6.982 | Diameter Ujung: | 6.978
Diameter Tengah: | 6.986 | Diameter Tengah: | 6.983
Diameter Ekor: | 6.983 | Diameter Ekor: | 6.98
Kelurusan Aktual: | 0 | Kelurusan Aktual: | 0
Panjang Aktual: | 3020 | Panjang Aktual: | 3020
Berat FG: | 500 | Berat FG: | 500
QTY (Pcs): | 552 | QTY (Pcs): | 552
Judgement: | GOOD | Judgement: | GOOD
Visual: | OK | Visual: | OK
Created By: | rahman | Created By: | rahman
Created At: | 2023-12-13 14:38:47 | Created At: | 2023-12-13 15:02:36
Edited By: |  | Edited By:
Edited At: |  | Edited At: | 2023-12-13 15:02:36
Bundle No: | 19 | Bundle No: | 20
Coil No: | 2 | Coil No: | 2
Coil Weight: | 2121 | Coil Weight: | 2121
No. Leburan: | 12.9.0.H.049-133 | No. Leburan: | 12.9.0.H.049-133
Area: | Bahan Baku | Area: | Bahan Baku
Dies Number: | C-07.000(-10)-17-TF | Dies Number: | C-07.000(-10)-17-TF
Diameter Ujung: | 6.982 | Diameter Ujung: | 6.982
Diameter Tengah: | 6.986 | Diameter Tengah: | 6.988
Diameter Ekor: | 6.986 | Diameter Ekor: | 6.983
Kelurusan Aktual: | 0 | Kelurusan Aktual: | 0
Panjang Aktual: | 3020 | Panjang Aktual: | 3020
Berat FG: | 500 | Berat FG: | 500
QTY (Pcs): | 552 | QTY (Pcs): | 552
Judgement: | GOOD | Judgement: | GOOD
Visual: | OK | Visual: | OK
Created By: | rahman | Created By: | rahman
Created At: | 2023-12-13 15:32:52 | Created At: | 2023-12-13 16:17:28
Edited By: |  | Edited By:
Edited At: |  | Edited At: | 2023-12-13 16:17:28
Bundle No: | 21 | Bundle No: | 22
Coil No: | 1 | Coil No: | 1
Coil Weight: | 2115 | Coil Weight: | 2115
No. Leburan: | 12.9.0.H.579-128 | No. Leburan: | 12.9.0.H.579-128
Area: | Bahan Baku | Area: | Bahan Baku
Dies Number: | C-07.000(-10)-17-TF | Dies Number: | C-07.000(-10)-17-TF
Diameter Ujung: | 6.982 | Diameter Ujung: | 6.982
Diameter Tengah: | 6.989 | Diameter Tengah: | 6.988
Diameter Ekor: | 6.982 | Diameter Ekor: | 6.982
Kelurusan Aktual: | 0 | Kelurusan Aktual: | 0
Panjang Aktual: | 3020 | Panjang Aktual: | 3020
Berat FG: | 500 | Berat FG: | 500
QTY (Pcs): | 552 | QTY (Pcs): | 552
Judgement: | GOOD | Judgement: | GOOD
Visual: | OK | Visual: | OK
Created By: | rahman | Created By: | rahman
Created At: | 2023-12-13 16:44:24 | Created At: | 2023-12-13 17:10:23
Edited By: |  | Edited By:
Edited At: |  | Edited At: | 2023-12-13 17:10:23
Bundle No: | 23 | Bundle No: | 24
Coil No: | 1 | Coil No: | 1
Coil Weight: | 2115 | Coil Weight: | 2115
No. Leburan: | 12.9.0.H.579-128 | No. Leburan: | 12.9.0.H.579-128
Area: | Bahan Baku | Area: | Bahan Baku
Dies Number: | C-07.000(-10)-17-TF | Dies Number: | C-07.000(-10)-17-TF
Diameter Ujung: | 6.982 | Diameter Ujung: | 6.982
Diameter Tengah: | 6.988 | Diameter Tengah: | 6.988
Diameter Ekor: | 6.983 | Diameter Ekor: | 6.983
Kelurusan Aktual: | 0 | Kelurusan Aktual: | 0
Panjang Aktual: | 3020 | Panjang Aktual: | 3020
Berat FG: | 500 | Berat FG: | 584
QTY (Pcs): | 552 | QTY (Pcs): | 664
Judgement: | GOOD | Judgement: | GOOD
Visual: | OK | Visual: | OK
Created By: | rahman | Created By: | rahman
Created At: | 2023-12-13 17:43:39 | Created At: | 2023-12-13 19:13:01
Edited By: |  | Edited By: | rahman
Edited At: |  | Edited At: | 2023-12-13 19:24:54
Bundle No: | 25 | Bundle No: | 26
Coil No: | 1 | Coil No: | 1
Coil Weight: | 2115 | Coil Weight: | 2115
No. Leburan: | 12.9.0.H.579-128 | No. Leburan: | 12.9.0.H.579-128
Area: | Bahan Baku | Area: | Bahan Baku
Dies Number: | C-07.000(-10)-17-TF | Dies Number: | 0
Diameter Ujung: | 6.982 | Diameter Ujung: | 0
Diameter Tengah: | 6.988 | Diameter Tengah: | 0
Diameter Ekor: | 6.983 | Diameter Ekor: | 0
Kelurusan Aktual: | 0 | Kelurusan Aktual: | 0
Panjang Aktual: | 3020 | Panjang Aktual: | 0
Berat FG: | 521 | Berat FG: | 0
QTY (Pcs): | 574 | QTY (Pcs): | 0
Judgement: | NOT GOOD | Judgement: | GOOD
Visual: | PO | Visual:
Created By: | rahman | Created By: | rahman
Created At: | 2023-12-13 19:27:43 | Created At: | 2023-12-13 19:28:07
Edited By: |  | Edited By:
Edited At: |  | Edited At: | 2023-12-13 19:28:07
Bundle No: | 27 | Bundle No: | 28
Coil No: | 1 | Coil No: | 1
Coil Weight: | 2115 | Coil Weight: | 2115
No. Leburan: | 12.9.0.H.579-128 | No. Leburan: | 12.9.0.H.579-128
Area: | Bahan Baku | Area: | Bahan Baku
Dies Number: | 0 | Dies Number: | 0
Diameter Ujung: | 0 | Diameter Ujung: | 0
Diameter Tengah: | 0 | Diameter Tengah: | 0
Diameter Ekor: | 0 | Diameter Ekor: | 0
Kelurusan Aktual: | 0 | Kelurusan Aktual: | 0
Panjang Aktual: | 0 | Panjang Aktual: | 0
Berat FG: | 0 | Berat FG: | 0
QTY (Pcs): | 0 | QTY (Pcs): | 0
Judgement: | NOT GOOD | Judgement: | GOOD
Visual: |  | Visual:
Created By: | rahman | Created By: | rahman
Created At: | 2023-12-13 19:28:25 | Created At: | 2023-12-13 19:28:52
Edited By: |  | Edited By:
Edited At: |  | Edited At: | 2023-12-13 19:28:52
Bundle No: | 29
Coil No: | 2
Coil Weight: | 2121
No. Leburan: | 12.9.0.H.049-133
Area: | Bahan Baku
Dies Number: | 0
Diameter Ujung: | 0
Diameter Tengah: | 0
Diameter Ekor: | 0
Kelurusan Aktual: | 0
Panjang Aktual: | 0
Berat FG: | 0
QTY (Pcs): | 0
Judgement: | NOT GOOD
Visual:
Created By: | rahman
Created At: | 2023-12-13 19:29:16
Edited By:
Edited At:

## Downtime Record
No. | Start | End | Duration | Reason | Remarks
1 | 2023-12-08 16:35:29 | 2023-12-08 16:36:01 | 32 sec | management ¦ System Error
2 | 2023-12-08 16:42:31 | 2023-12-08 16:42:37 | 6 sec | management ¦ System Error
3 | 2023-12-08 16:45:22 | 2023-12-08 16:45:28 | 6 sec | management ¦ System Error
4 | 2023-12-08 16:45:32 | 2023-12-08 16:45:38 | 6 sec | management ¦ System Error
5 | 2023-12-08 17:05:36 | 2023-12-08 17:38:23 | 32 min 47 sec | waste ¦ Trouble Cutting ¦ Cutting/Impact Shear Rusak
6 | 2023-12-08 17:39:33 | 2023-12-08 17:39:37 | 4 sec | management ¦ System Error
7 | 2023-12-08 17:40:33 | 2023-12-08 17:40:37 | 4 sec | management ¦ System Error
8 | 2023-12-08 17:42:44 | 2023-12-08 17:42:48 | 4 sec | management ¦ System Error
9 | 2023-12-08 17:48:03 | 2023-12-08 17:48:09 | 6 sec | management ¦ System Error
10 | 2023-12-08 17:48:33 | 2023-12-08 17:48:39 | 6 sec | management ¦ System Error
11 | 2023-12-08 18:00:03 | 2023-12-08 19:00:01 | 59 min 58 sec | off ¦ Istirahat
12 | 2023-12-08 19:00:02 | 2023-12-08 19:03:06 | 3 min 4 sec | management ¦ System Error
13 | 2023-12-08 19:08:36 | 2023-12-08 19:08:42 | 6 sec | management ¦ System Error
14 | 2023-12-08 19:11:37 | 2023-12-08 19:11:43 | 6 sec | management ¦ System Error
15 | 2023-12-08 19:13:37 | 2023-12-08 19:13:42 | 5 sec | management ¦ System Error
16 | 2023-12-08 19:36:03 | 2023-12-08 19:36:09 | 6 sec | management ¦ System Error
17 | 2023-12-08 19:37:40 | 2023-12-08 19:37:44 | 4 sec | management ¦ System Error
18 | 2023-12-08 19:38:04 | 2023-12-08 19:38:10 | 6 sec | management ¦ System Error
19 | 2023-12-08 19:43:05 | 2023-12-08 19:43:10 | 5 sec | management ¦ System Error
20 | 2023-12-08 19:46:10 | 2023-12-08 19:46:14 | 4 sec | management ¦ System Error
21 | 2023-12-08 19:57:01 | 2023-12-08 19:57:13 | 12 sec | management ¦ System Error
22 | 2023-12-08 20:02:06 | 2023-12-08 20:22:15 | 20 min 9 sec | waste ¦ Trouble Pay Off ¦ Perbaikan Sensor Pay Off
23 | 2023-12-08 20:22:25 | 2023-12-08 20:30:42 | 8 min 17 sec | management ¦ Pointing / Roll / Bubut/Sambung Coil
24 | 2023-12-08 20:40:43 | 2023-12-08 20:40:47 | 4 sec | management ¦ System Error
25 | 2023-12-08 20:40:53 | 2023-12-08 20:40:57 | 4 sec | management ¦ System Error
26 | 2023-12-08 20:54:57 | 2023-12-08 20:59:43 | 4 min 46 sec | management ¦ System Error
27 | 2023-12-08 21:00:03 | 2023-12-08 21:00:07 | 4 sec | management ¦ System Error
28 | 2023-12-08 21:00:24 | 2023-12-08 21:00:27 | 3 sec | management ¦ System Error
29 | 2023-12-08 21:02:28 | 2023-12-08 21:02:34 | 6 sec | management ¦ System Error
30 | 2023-12-08 21:06:03 | 2023-12-08 21:06:09 | 6 sec | management ¦ System Error
31 | 2023-12-08 21:14:04 | 2023-12-08 21:14:10 | 6 sec | management ¦ System Error
32 | 2023-12-08 21:24:32 | 2023-12-08 21:24:42 | 10 sec | management ¦ System Error
33 | 2023-12-08 21:48:49 | 2023-12-08 21:48:55 | 6 sec | management ¦ System Error
34 | 2023-12-08 21:49:35 | 2023-12-08 21:49:39 | 4 sec | management ¦ System Error
35 | 2023-12-08 21:54:05 | 2023-12-08 21:54:11 | 6 sec | management ¦ System Error
36 | 2023-12-08 21:55:15 | 2023-12-08 21:55:21 | 6 sec | management ¦ System Error
37 | 2023-12-08 21:57:26 | 2023-12-08 21:57:32 | 6 sec | management ¦ System Error
38 | 2023-12-08 21:57:50 | 2023-12-08 22:17:07 | 19 min 17 sec | management ¦ System Error
39 | 2023-12-08 22:17:51 | 2023-12-08 22:17:57 | 6 sec | management ¦ System Error
40 | 2023-12-08 22:25:24 | 2023-12-08 22:35:42 | 10 min 18 sec | management ¦ Pointing / Roll / Bubut/Sambung Coil
41 | 2023-12-08 22:37:12 | 2023-12-08 22:37:22 | 10 sec | management ¦ System Error
42 | 2023-12-12 18:00:02 | 2023-12-12 19:00:02 | 60 min 0 sec | off ¦ Off Production
43 | 2023-12-12 19:00:02 | 2023-12-13 00:00:01 | 299 min 59 sec | off ¦ Off Production
44 | 2023-12-13 00:00:01 | 2023-12-13 07:00:03 | 420 min 2 sec | off ¦ Off Production
45 | 2023-12-13 07:00:03 | 2023-12-13 08:24:31 | 84 min 28 sec | waste ¦ Trouble Cutting ¦ Cutting Tidak Motong | Perbaikan panel
46 | 2023-12-13 08:24:47 | 2023-12-13 08:25:31 | 44 sec | management ¦ System Error
47 | 2023-12-13 08:30:51 | 2023-12-13 08:30:57 | 6 sec | management ¦ System Error
48 | 2023-12-13 08:36:06 | 2023-12-13 08:36:12 | 6 sec | management ¦ System Error
49 | 2023-12-13 08:37:06 | 2023-12-13 08:37:13 | 7 sec | management ¦ System Error
50 | 2023-12-13 08:56:04 | 2023-12-13 08:56:32 | 28 sec | management ¦ System Error
51 | 2023-12-13 09:13:29 | 2023-12-13 09:13:35 | 6 sec | management ¦ System Error
52 | 2023-12-13 09:20:11 | 2023-12-13 09:20:16 | 5 sec | management ¦ System Error
53 | 2023-12-13 09:52:39 | 2023-12-13 09:52:43 | 4 sec | management ¦ System Error
54 | 2023-12-13 10:00:00 | 2023-12-13 10:12:12 | 12 min 12 sec | management ¦ Pointing / Roll / Bubut/Sambung Coil
55 | 2023-12-13 10:12:36 | 2023-12-13 10:12:56 | 20 sec | management ¦ System Error
56 | 2023-12-13 10:15:31 | 2023-12-13 10:24:07 | 8 min 36 sec | waste ¦ Trouble Material ¦ Coil Putus
57 | 2023-12-13 10:25:18 | 2023-12-13 10:25:28 | 10 sec | management ¦ System Error
58 | 2023-12-13 10:25:58 | 2023-12-13 10:26:32 | 34 sec | management ¦ System Error
59 | 2023-12-13 10:26:48 | 2023-12-13 10:37:10 | 10 min 22 sec | waste ¦ Material Nyangkut Di Pipa Guide Drawing - Polishing
60 | 2023-12-13 10:44:00 | 2023-12-13 10:44:04 | 4 sec | management ¦ System Error
61 | 2023-12-13 10:58:26 | 2023-12-13 11:14:35 | 16 min 9 sec | waste ¦ Trouble Drawing ¦ Gosok Slide/Jaw
62 | 2023-12-13 11:16:46 | 2023-12-13 11:16:50 | 4 sec | management ¦ System Error
63 | 2023-12-13 11:17:50 | 2023-12-13 11:17:56 | 6 sec | management ¦ System Error
64 | 2023-12-13 11:27:27 | 2023-12-13 11:27:31 | 4 sec | management ¦ System Error
65 | 2023-12-13 11:30:01 | 2023-12-13 12:30:05 | 60 min 4 sec | off ¦ Istirahat
66 | 2023-12-13 12:30:05 | 2023-12-13 12:34:14 | 4 min 9 sec | management ¦ System Error
67 | 2023-12-13 12:36:24 | 2023-12-13 12:36:28 | 4 sec | management ¦ System Error
68 | 2023-12-13 12:54:23 | 2023-12-13 13:01:26 | 7 min 3 sec | management ¦ System Error
69 | 2023-12-13 13:02:00 | 2023-12-13 13:02:16 | 16 sec | management ¦ System Error
70 | 2023-12-13 13:03:00 | 2023-12-13 13:03:18 | 18 sec | management ¦ System Error
71 | 2023-12-13 13:07:25 | 2023-12-13 13:07:31 | 6 sec | management ¦ System Error
72 | 2023-12-13 13:14:24 | 2023-12-13 13:26:58 | 12 min 34 sec | management ¦ Pointing / Roll / Bubut/Sambung Coil
73 | 2023-12-13 13:40:58 | 2023-12-13 13:41:04 | 6 sec | management ¦ System Error
74 | 2023-12-13 14:08:13 | 2023-12-13 14:08:19 | 6 sec | management ¦ System Error
75 | 2023-12-13 14:10:14 | 2023-12-13 14:10:20 | 6 sec | management ¦ System Error
76 | 2023-12-13 14:18:00 | 2023-12-13 14:18:04 | 4 sec | management ¦ System Error
77 | 2023-12-13 14:26:41 | 2023-12-13 14:26:45 | 4 sec | management ¦ System Error
78 | 2023-12-13 14:38:14 | 2023-12-13 14:38:20 | 6 sec | management ¦ System Error
79 | 2023-12-13 14:38:30 | 2023-12-13 14:38:36 | 6 sec | management ¦ System Error
80 | 2023-12-13 14:39:25 | 2023-12-13 14:39:31 | 6 sec | management ¦ System Error
81 | 2023-12-13 14:48:21 | 2023-12-13 14:48:27 | 6 sec | management ¦ System Error
82 | 2023-12-13 15:02:57 | 2023-12-13 15:03:04 | 7 sec | management ¦ Setting Pergantian Coil/Material (Cutting Awal/akhir Coil)
83 | 2023-12-13 15:04:48 | 2023-12-13 15:04:52 | 4 sec | management ¦ System Error
84 | 2023-12-13 15:33:09 | 2023-12-13 15:33:15 | 6 sec | management ¦ System Error
85 | 2023-12-13 15:41:49 | 2023-12-13 15:42:33 | 44 sec | management ¦ System Error
86 | 2023-12-13 15:58:53 | 2023-12-13 16:00:02 | 1 min 9 sec | management ¦ System Error
87 | 2023-12-13 16:00:02 | 2023-12-13 16:12:29 | 12 min 27 sec | management ¦ Pointing / Roll / Bubut/Sambung Coil
88 | 2023-12-13 16:19:39 | 2023-12-13 16:19:43 | 4 sec | management ¦ System Error
89 | 2023-12-13 17:08:20 | 2023-12-13 17:09:10 | 50 sec | management ¦ System Error
90 | 2023-12-13 17:43:51 | 2023-12-13 17:43:55 | 4 sec | management ¦ System Error
91 | 2023-12-13 17:53:56 | 2023-12-13 17:54:00 | 4 sec | management ¦ System Error
92 | 2023-12-13 17:54:16 | 2023-12-13 17:54:21 | 5 sec | management ¦ System Error
93 | 2023-12-13 17:55:57 | 2023-12-13 17:56:01 | 4 sec | management ¦ System Error
94 | 2023-12-13 17:56:41 | 2023-12-13 17:56:47 | 6 sec | management ¦ System Error
95 | 2023-12-13 17:58:41 | 2023-12-13 17:58:46 | 5 sec | management ¦ System Error
96 | 2023-12-13 17:59:06 | 2023-12-13 17:59:12 | 6 sec | management ¦ System Error
97 | 2023-12-13 17:59:36 | 2023-12-13 17:59:42 | 6 sec | management ¦ System Error
98 | 2023-12-13 18:00:02 | 2023-12-13 18:00:04 | 2 sec | management ¦ System Error
99 | 2023-12-13 18:00:04 | 2023-12-13 19:00:02 | 59 min 58 sec | off ¦ Istirahat
100 | 2023-12-13 19:00:02 | 2023-12-13 19:01:30 | 1 min 28 sec | management ¦ System Error
101 | 2023-12-13 19:02:20 | 2023-12-13 19:02:31 | 11 sec | management ¦ System Error
102 | 2023-12-13 19:03:00 | 2023-12-13 19:03:07 | 7 sec | management ¦ System Error
103 | 2023-12-13 19:03:10 | 2023-12-13 19:03:16 | 6 sec | management ¦ System Error
104 | 2023-12-13 19:04:31 | 2023-12-13 19:04:37 | 6 sec | management ¦ System Error
105 | 2023-12-13 19:05:51 | 2023-12-13 19:05:57 | 6 sec | management ¦ System Error
106 | 2023-12-13 19:06:17 | 2023-12-13 19:06:21 | 4 sec | management ¦ System Error
107 | 2023-12-13 19:17:48 | 2023-12-13 19:17:52 | 4 sec | management ¦ System Error
108 | 2023-12-13 19:20:03 | 2023-12-13 19:20:07 | 4 sec | management ¦ System Error