## Workorder Data
WO Number: | WO/2024/00363
Production Plan: | 240 | Performance: | 62.72 %
Process duration: | 254 | Availability: | 86.74 %
|  | Quality: | 100 %
Total Production: | 236
Good: | 236 | OEE: | 54.4 %
Not Good: | 0
Total Downtime: | 3 Hours 2 Mins 2 Secs
Management: | 1 Hours 51 Mins 6 Secs
Waste: | 11 min 0 sec
Created By: | rifky | Processed By: | Oka
Created At: | 2024-01-25 17:09:58 | Start Time: | 2024-01-29 15:22:55
Edited By: | rifky | End Time: | 2024-01-29 19:37:20
Edited At: | 2024-01-29 19:35:44
Supplier: | SHIJIAZHUANG | Customer: | APM ARMADA SUSPENSION
Grade: | SAE9254 | Straightness Std: | 2/1000mm
Diameter: | 22 | size: | 20.4 X 3315
QTY (Kg): | 2038 | Tolerance: | (+0.05 , -0.05)
QTY (Coil): | 1 | Reduction Rate: | 14.02
QTY (Bundle): | 5 | Shape: | Round
|  | QTY (Kg): | 1000
Remarks: | DMA (*Note toleransi panjang +/- 12mm, *Qty per bundle 800-1100 Kg) | QTY (Pcs): | 118
|  | Chamfer: | No
|  | Color: | TANPA PEWARNAAN
|  | Machine: | S2B

## Production Report
Bundle No: | 1 | Bundle No: | 2
Coil No: | 1 | Coil No: | 1
Coil Weight: | 2038 | Coil Weight: | 2038
No. Leburan: | 2325909-D1123A0278001 | No. Leburan: | 2325909-D1123A0278001
Area: | Bahan Baku | Area: | Bahan Baku
Dies Number: | C-20.400-(080)-02-WT | Dies Number: | C-20.400-(080)-02-WT
Diameter Ujung: | 20.399 | Diameter Ujung: | 20.399
Diameter Tengah: | 20.445 | Diameter Tengah: | 20.446
Diameter Ekor: | 20.405 | Diameter Ekor: | 20.405
Kelurusan Aktual: | 0.800/1000 | Kelurusan Aktual: | 0.800/1000
Panjang Aktual: | 3315 | Panjang Aktual: | 3315
Berat FG: | 1003 | Berat FG: | 1004
QTY (Pcs): | 118 | QTY (Pcs): | 118
Judgement: | GOOD | Judgement: | GOOD
Visual: | OK | Visual: | OK
Created By: | hasan | Created By: | hasan
Created At: | 2024-01-29 17:51:32 | Created At: | 2024-01-29 19:36:14
Edited By: | hasan | Edited By:
Edited At: | 2024-01-29 19:35:30 | Edited At: | 2024-01-29 19:36:14
Bundle No: | 3 | Bundle No: | 4
Coil No: | 1 | Coil No: | 1
Coil Weight: | 2038 | Coil Weight: | 2038
No. Leburan: | 2325909-D1123A0278001 | No. Leburan: | 2325909-D1123A0278001
Area: | Bahan Baku | Area: | Bahan Baku
Dies Number: | 0 | Dies Number: | 0
Diameter Ujung: | 0 | Diameter Ujung: | 0
Diameter Tengah: | 0 | Diameter Tengah: | 0
Diameter Ekor: | 0 | Diameter Ekor: | 0
Kelurusan Aktual: | 0 | Kelurusan Aktual: | 0
Panjang Aktual: | 0 | Panjang Aktual: | 0
Berat FG: | 0 | Berat FG: | 0
QTY (Pcs): | 0 | QTY (Pcs): | 0
Judgement: | NOT GOOD | Judgement: | GOOD
Visual: |  | Visual:
Created By: | hasan | Created By: | hasan
Created At: | 2024-01-29 19:36:47 | Created At: | 2024-01-29 19:37:03
Edited By: |  | Edited By:
Edited At: |  | Edited At: | 2024-01-29 19:37:03
Bundle No: | 5
Coil No: | 1
Coil Weight: | 2038
No. Leburan: | 2325909-D1123A0278001
Area: | Bahan Baku
Dies Number: | 0
Diameter Ujung: | 0
Diameter Tengah: | 0
Diameter Ekor: | 0
Kelurusan Aktual: | 0
Panjang Aktual: | 0
Berat FG: | 0
QTY (Pcs): | 0
Judgement: | NOT GOOD
Visual:
Created By: | hasan
Created At: | 2024-01-29 19:37:14
Edited By:
Edited At:

## Downtime Record
No. | Start | End | Duration | Reason | Remarks
1 | 2024-01-29 15:22:55 | 2024-01-29 15:54:56 | 32 min 1 sec | management ¦ Work Order Proses Polishing/Two Roll | TWO ROLL SAMPLE HITACHI 22.1X4000 S45C
2 | 2024-01-29 15:55:12 | 2024-01-29 15:56:12 | 1 min 0 sec | management ¦ System Error
3 | 2024-01-29 15:56:26 | 2024-01-29 15:59:26 | 3 min 0 sec | management ¦ Work Order Proses Polishing/Two Roll | TWO ROLL SAMPLE HITACHI 22.1X4000 S45C
4 | 2024-01-29 16:00:04 | 2024-01-29 16:25:58 | 25 min 54 sec | management ¦ Work Order Proses Polishing/Two Roll | TWO ROLL SAMPLE HITACHI 22.1X4000 S45C
5 | 2024-01-29 16:26:44 | 2024-01-29 16:29:16 | 2 min 32 sec | management ¦ Work Order Proses Polishing/Two Roll | TWO ROLL SAMPLE HITACHI 22.1X4000 S45C
6 | 2024-01-29 16:29:35 | 2024-01-29 16:30:05 | 30 sec | management ¦ System Error
7 | 2024-01-29 16:30:13 | 2024-01-29 16:56:59 | 26 min 46 sec | management ¦ Setting Awal
8 | 2024-01-29 16:57:13 | 2024-01-29 16:58:59 | 1 min 46 sec | management ¦ Setting Awal
9 | 2024-01-29 16:59:13 | 2024-01-29 17:05:29 | 6 min 16 sec | management ¦ Setting Awal
10 | 2024-01-29 17:05:43 | 2024-01-29 17:05:59 | 16 sec | management ¦ System Error
11 | 2024-01-29 17:06:13 | 2024-01-29 17:06:59 | 46 sec | management ¦ System Error
12 | 2024-01-29 17:07:43 | 2024-01-29 17:09:14 | 1 min 31 sec | management ¦ Setting Awal
13 | 2024-01-29 17:09:44 | 2024-01-29 17:18:14 | 8 min 30 sec | waste ¦ Trouble Polsihing/Two Roll ¦ Setting Ulang Polsihing/Two Roll (Trouble TS/SP)
14 | 2024-01-29 17:19:14 | 2024-01-29 17:20:44 | 1 min 30 sec | management ¦ System Error
15 | 2024-01-29 17:24:45 | 2024-01-29 17:24:59 | 14 sec | management ¦ System Error
16 | 2024-01-29 17:26:29 | 2024-01-29 17:27:30 | 1 min 1 sec | management ¦ System Error
17 | 2024-01-29 17:29:00 | 2024-01-29 17:29:14 | 14 sec | management ¦ System Error
18 | 2024-01-29 17:34:31 | 2024-01-29 17:34:45 | 14 sec | management ¦ System Error
19 | 2024-01-29 17:42:28 | 2024-01-29 17:42:31 | 3 sec | management ¦ System Error
20 | 2024-01-29 17:43:45 | 2024-01-29 17:43:59 | 14 sec | management ¦ System Error
21 | 2024-01-29 17:44:45 | 2024-01-29 17:45:15 | 30 sec | management ¦ System Error
22 | 2024-01-29 17:56:16 | 2024-01-29 17:56:30 | 14 sec | management ¦ System Error
23 | 2024-01-29 17:59:14 | 2024-01-29 17:59:31 | 17 sec | management ¦ System Error
24 | 2024-01-29 17:59:45 | 2024-01-29 18:00:01 | 16 sec | management ¦ System Error
25 | 2024-01-29 18:00:06 | 2024-01-29 19:00:02 | 59 min 56 sec | off ¦ Istirahat
26 | 2024-01-29 19:00:02 | 2024-01-29 19:02:32 | 2 min 30 sec | waste ¦ Trouble Polsihing/Two Roll ¦ Setting Ulang Polsihing/Two Roll (Trouble TS/SP)
27 | 2024-01-29 19:04:17 | 2024-01-29 19:04:47 | 30 sec | management ¦ System Error
28 | 2024-01-29 19:06:31 | 2024-01-29 19:06:47 | 16 sec | management ¦ System Error
29 | 2024-01-29 19:08:04 | 2024-01-29 19:08:18 | 14 sec | management ¦ System Error
30 | 2024-01-29 19:08:32 | 2024-01-29 19:08:48 | 16 sec | management ¦ System Error
31 | 2024-01-29 19:09:18 | 2024-01-29 19:12:03 | 2 min 45 sec | management ¦ System Error