## Workorder Data
WO Number: | WO/2024/00366
Production Plan: | 217 | Performance: | 53.66 %
Process duration: | 90 | Availability: | 100 %
|  | Quality: | 99.07 %
Total Production: | 216
Good: | 214 | OEE: | 53.16 %
Not Good: | 2
Total Downtime: | 17 Mins 44 Secs
Management: | 17 min 44 sec
Waste: | 0 sec
Created By: | rifky | Processed By: | hasan
Created At: | 2024-01-26 15:11:07 | Start Time: | 2024-01-29 19:37:28
Edited By: |  | End Time: | 2024-01-29 21:07:52
Edited At:
Supplier: | SHIJIAZHUANG | Customer: | APM ARMADA SUSPENSION
Grade: | SAE9254 | Straightness Std: | 2/1000mm
Diameter: | 22 | size: | 20.4 X 3610
QTY (Kg): | 2014 | Tolerance: | (+0.05 , -0.05)
QTY (Coil): | 1 | Reduction Rate: | 14.02
QTY (Bundle): | 5 | Shape: | Round
|  | QTY (Kg): | 1000
Remarks: | DMA (*Note toleransi panjang +/- 12mm , *Qty per bundle 800-1100 Kg) | QTY (Pcs): | 108
|  | Chamfer: | No
|  | Color: | TANPA PEWARNAAN
|  | Machine: | S2B

## Production Report
Bundle No: | 1 | Bundle No: | 2
Coil No: | 1 | Coil No: | 1
Coil Weight: | 2014 | Coil Weight: | 2014
No. Leburan: | 2326606-D1123B0221006 | No. Leburan: | 2326606-D1123B0221006
Area: | Bahan Baku | Area: | Bahan Baku
Dies Number: | C-20.400-(080)-02-WT | Dies Number: | C-20.400-(080)-02-WT
Diameter Ujung: | 20.392 | Diameter Ujung: | 20.99
Diameter Tengah: | 20.426 | Diameter Tengah: | 20.428
Diameter Ekor: | 20.39 | Diameter Ekor: | 20.989
Kelurusan Aktual: | 0.800/1000 | Kelurusan Aktual: | 0.800/1000
Panjang Aktual: | 3615 | Panjang Aktual: | 3615
Berat FG: | 1002 | Berat FG: | 983
QTY (Pcs): | 108 | QTY (Pcs): | 106
Judgement: | GOOD | Judgement: | GOOD
Visual: | OK | Visual: | OK
Created By: | hasan | Created By: | hasan
Created At: | 2024-01-29 20:27:00 | Created At: | 2024-01-29 21:02:33
Edited By: |  | Edited By:
Edited At: |  | Edited At: | 2024-01-29 21:02:33
Bundle No: | 3 | Bundle No: | 4
Coil No: | 1 | Coil No: | 1
Coil Weight: | 2014 | Coil Weight: | 2014
No. Leburan: | 2326606-D1123B0221006 | No. Leburan: | 2326606-D1123B0221006
Area: | Bahan Baku | Area: | Bahan Baku
Dies Number: | C-20.400-(080)-02-WT | Dies Number: | 0
Diameter Ujung: | 20.393 | Diameter Ujung: | 0
Diameter Tengah: | 20.425 | Diameter Tengah: | 0
Diameter Ekor: | 20.391 | Diameter Ekor: | 0
Kelurusan Aktual: | 0.800/1000 | Kelurusan Aktual: | 0
Panjang Aktual: | 3615 | Panjang Aktual: | 0
Berat FG: | 19 | Berat FG: | 0
QTY (Pcs): | 2 | QTY (Pcs): | 0
Judgement: | NOT GOOD | Judgement: | GOOD
Visual: | IL | Visual:
Created By: | hasan | Created By: | hasan
Created At: | 2024-01-29 21:07:14 | Created At: | 2024-01-29 21:07:32
Edited By: |  | Edited By:
Edited At: |  | Edited At: | 2024-01-29 21:07:32
Bundle No: | 5
Coil No: | 1
Coil Weight: | 2014
No. Leburan: | 2326606-D1123B0221006
Area: | Bahan Baku
Dies Number: | 0
Diameter Ujung: | 0
Diameter Tengah: | 0
Diameter Ekor: | 0
Kelurusan Aktual: | 0
Panjang Aktual: | 0
Berat FG: | 0
QTY (Pcs): | 0
Judgement: | NOT GOOD
Visual:
Created By: | hasan
Created At: | 2024-01-29 21:07:44
Edited By:
Edited At:

## Downtime Record
No. | Start | End | Duration | Reason | Remarks
1 | 2024-01-29 19:37:28 | 2024-01-29 19:45:48 | 8 min 20 sec | management ¦ Setting Awal
2 | 2024-01-29 19:46:04 | 2024-01-29 19:46:34 | 30 sec | management ¦ System Error
3 | 2024-01-29 19:48:18 | 2024-01-29 19:48:48 | 30 sec | management ¦ System Error
4 | 2024-01-29 19:49:04 | 2024-01-29 19:53:19 | 4 min 15 sec | management ¦ Setting Awal
5 | 2024-01-29 19:55:04 | 2024-01-29 19:55:48 | 44 sec | management ¦ System Error
6 | 2024-01-29 20:06:05 | 2024-01-29 20:06:19 | 14 sec | management ¦ System Error
7 | 2024-01-29 20:07:35 | 2024-01-29 20:07:50 | 15 sec | management ¦ System Error
8 | 2024-01-29 20:08:20 | 2024-01-29 20:08:50 | 30 sec | management ¦ System Error
9 | 2024-01-29 20:11:51 | 2024-01-29 20:12:05 | 14 sec | management ¦ System Error
10 | 2024-01-29 20:19:36 | 2024-01-29 20:19:50 | 14 sec | management ¦ System Error
11 | 2024-01-29 20:28:36 | 2024-01-29 20:28:50 | 14 sec | management ¦ System Error
12 | 2024-01-29 20:29:06 | 2024-01-29 20:29:20 | 14 sec | management ¦ System Error
13 | 2024-01-29 20:32:51 | 2024-01-29 20:33:05 | 14 sec | management ¦ System Error
14 | 2024-01-29 20:33:35 | 2024-01-29 20:33:51 | 16 sec | management ¦ System Error
15 | 2024-01-29 20:37:36 | 2024-01-29 20:38:36 | 1 min 0 sec | management ¦ System Error