## Workorder Data
WO Number: | WO/2024/00369
Production Plan: | 215 | Performance: | 76.94 %
Process duration: | 893 | Availability: | 15.51 %
|  | Quality: | 96.7 %
Total Production: | 219
Good: | 212 | OEE: | 11.54 %
Not Good: | 7
Total Downtime: | 13 Hours 54 Mins 31 Secs
Management: | 31 min 54 sec
Waste: | 5 Hours 22 Mins 37 Secs
Created By: | rifky | Processed By: | hasan
Created At: | 2024-01-26 15:53:39 | Start Time: | 2024-01-29 22:48:36
Edited By: |  | End Time: | 2024-01-30 13:42:05
Edited At:
Supplier: | SHIJIAZHUANG | Customer: | APM ARMADA SUSPENSION
Grade: | SAE9254 | Straightness Std: | 2/1000mm
Diameter: | 22 | size: | 20.5 X 3590
QTY (Kg): | 2003 | Tolerance: | (+0.05 , -0.05)
QTY (Coil): | 1 | Reduction Rate: | 13.17
QTY (Bundle): | 5 | Shape: | Round
|  | QTY (Kg): | 1000
Remarks: | DMA (*Note toleransi panjang +/- 12mm , *Qty per bundle 800-1100 Kg) | QTY (Pcs): | 108
|  | Chamfer: | No
|  | Color: | TANPA PEWARNAAN
|  | Machine: | S2B

## Production Report
Bundle No: | 1 | Bundle No: | 2
Coil No: | 1 | Coil No: | 1
Coil Weight: | 2003 | Coil Weight: | 2003
No. Leburan: | 2326606-D1123B0221005 | No. Leburan: | 2326606-D1123B0221005
Area: | G | Area: | G
Dies Number: | C-20.500-(080)-02-WT | Dies Number: | C-20.500-(080)-02-WT
Diameter Ujung: | 20.48 | Diameter Ujung: | 20.501
Diameter Tengah: | 20.518 | Diameter Tengah: | 20.537
Diameter Ekor: | 20.498 | Diameter Ekor: | 20.51
Kelurusan Aktual: | 0.800/1000 | Kelurusan Aktual: | 0.600/1000
Panjang Aktual: | 3595 | Panjang Aktual: | 3595
Berat FG: | 1003 | Berat FG: | 967
QTY (Pcs): | 108 | QTY (Pcs): | 104
Judgement: | GOOD | Judgement: | GOOD
Visual: | OK | Visual: | OK
Created By: | Oka | Created By: | Oka
Created At: | 2024-01-30 12:56:54 | Created At: | 2024-01-30 13:39:22
Edited By: |  | Edited By:
Edited At: |  | Edited At: | 2024-01-30 13:39:22
Bundle No: | 3 | Bundle No: | 4
Coil No: | 1 | Coil No: | 1
Coil Weight: | 2003 | Coil Weight: | 2003
No. Leburan: | 2326606-D1123B0221005 | No. Leburan: | 2326606-D1123B0221005
Area: | G | Area: | G
Dies Number: | C-20.500-(080)-02-WT | Dies Number: | 0
Diameter Ujung: | 20.497 | Diameter Ujung: | 0
Diameter Tengah: | 20.52 | Diameter Tengah: | 0
Diameter Ekor: | 20.499 | Diameter Ekor: | 0
Kelurusan Aktual: | 0.650/1000 | Kelurusan Aktual: | 0
Panjang Aktual: | 3570 | Panjang Aktual: | 0
Berat FG: | 72 | Berat FG: | 0
QTY (Pcs): | 7 | QTY (Pcs): | 0
Judgement: | NOT GOOD | Judgement: | GOOD
Visual: | IL | Visual:
Created By: | Oka | Created By: | Oka
Created At: | 2024-01-30 13:40:32 | Created At: | 2024-01-30 13:41:01
Edited By: |  | Edited By:
Edited At: |  | Edited At: | 2024-01-30 13:41:01
Bundle No: | 5
Coil No: | 1
Coil Weight: | 2003
No. Leburan: | 2326606-D1123B0221005
Area: | G
Dies Number: | 0
Diameter Ujung: | 0
Diameter Tengah: | 0
Diameter Ekor: | 0
Kelurusan Aktual: | 0
Panjang Aktual: | 0
Berat FG: | 0
QTY (Pcs): | 0
Judgement: | NOT GOOD
Visual:
Created By: | Oka
Created At: | 2024-01-30 13:41:13
Edited By:
Edited At:

## Downtime Record
No. | Start | End | Duration | Reason | Remarks
1 | 2024-01-29 22:48:36 | 2024-01-29 22:51:26 | 2 min 50 sec | management ¦ Setting Awal
2 | 2024-01-29 22:51:39 | 2024-01-29 22:52:56 | 1 min 17 sec | management ¦ System Error
3 | 2024-01-29 22:53:10 | 2024-01-29 22:55:54 | 2 min 44 sec | management ¦ Setting Awal
4 | 2024-01-29 22:56:10 | 2024-01-29 23:01:26 | 5 min 16 sec | management ¦ Setting Awal
5 | 2024-01-29 23:01:40 | 2024-01-29 23:02:26 | 46 sec | management ¦ System Error
6 | 2024-01-29 23:02:42 | 2024-01-29 23:02:56 | 14 sec | management ¦ System Error
7 | 2024-01-29 23:03:40 | 2024-01-29 23:03:56 | 16 sec | management ¦ System Error
8 | 2024-01-29 23:04:40 | 2024-01-29 23:05:10 | 30 sec | management ¦ System Error
9 | 2024-01-29 23:05:24 | 2024-01-29 23:09:11 | 3 min 47 sec | management ¦ Setting Awal
10 | 2024-01-29 23:09:41 | 2024-01-29 23:09:55 | 14 sec | management ¦ System Error
11 | 2024-01-29 23:11:26 | 2024-01-29 23:12:40 | 1 min 14 sec | management ¦ System Error
12 | 2024-01-29 23:15:41 | 2024-01-30 00:00:02 | 44 min 21 sec | waste ¦ Trouble Shot Blast ¦ Trouble Motor Impeler Shot Blast | Steel Shot Tidak naik (Overload)
13 | 2024-01-30 00:00:02 | 2024-01-30 07:00:03 | 420 min 1 sec | off ¦ Off Production
14 | 2024-01-30 07:00:03 | 2024-01-30 09:12:43 | 132 min 40 sec | waste ¦ Trouble Shot Blast ¦ Trouble Motor Impeler Shot Blast | Senam 3 Menit Briefing 2 Menit Perbaikan oleh Maintenance (Steel Shot Overload) 127 Menit
15 | 2024-01-30 09:13:13 | 2024-01-30 09:47:45 | 34 min 32 sec | waste ¦ Trouble Polsihing/Two Roll ¦ Setting Ulang Kelurusan
16 | 2024-01-30 09:48:29 | 2024-01-30 09:56:14 | 7 min 45 sec | waste ¦ Trouble Drawing ¦ Gosok Slide/Jaw
17 | 2024-01-30 09:56:28 | 2024-01-30 10:01:14 | 4 min 46 sec | waste ¦ Trouble Roller Pre/Straightener ¦ Gosok Roller
18 | 2024-01-30 10:04:00 | 2024-01-30 10:08:29 | 4 min 29 sec | waste ¦ Trouble Roller Pre/Straightener ¦ Gosok Roller
19 | 2024-01-30 10:08:59 | 2024-01-30 11:07:46 | 58 min 47 sec | waste ¦ Trouble Roller Pre/Straightener ¦ Gosok Roller | gosok roller prestraightener karena kasar,oleh mtc
20 | 2024-01-30 11:08:02 | 2024-01-30 11:11:17 | 3 min 15 sec | management ¦ System Error
21 | 2024-01-30 11:11:31 | 2024-01-30 11:11:47 | 16 sec | management ¦ System Error
22 | 2024-01-30 11:13:01 | 2024-01-30 11:13:18 | 17 sec | management ¦ System Error
23 | 2024-01-30 11:13:46 | 2024-01-30 11:19:17 | 5 min 31 sec | waste ¦ Trouble Polsihing/Two Roll ¦ Gosok Polishing Disk/Two Roll
24 | 2024-01-30 11:19:47 | 2024-01-30 11:22:18 | 2 min 31 sec | management ¦ System Error
25 | 2024-01-30 11:23:18 | 2024-01-30 11:23:32 | 14 sec | management ¦ System Error
26 | 2024-01-30 11:28:03 | 2024-01-30 11:28:17 | 14 sec | management ¦ System Error
27 | 2024-01-30 11:29:33 | 2024-01-30 11:29:47 | 14 sec | management ¦ System Error
28 | 2024-01-30 11:30:03 | 2024-01-30 12:30:02 | 59 min 59 sec | off ¦ Istirahat
29 | 2024-01-30 12:30:02 | 2024-01-30 12:33:19 | 3 min 17 sec | management ¦ System Error
30 | 2024-01-30 12:37:20 | 2024-01-30 12:37:34 | 14 sec | management ¦ System Error
31 | 2024-01-30 12:40:04 | 2024-01-30 12:40:18 | 14 sec | management ¦ System Error
32 | 2024-01-30 12:55:04 | 2024-01-30 12:55:20 | 16 sec | management ¦ System Error
33 | 2024-01-30 13:00:05 | 2024-01-30 13:00:19 | 14 sec | management ¦ System Error
34 | 2024-01-30 13:01:49 | 2024-01-30 13:02:05 | 16 sec | management ¦ System Error
35 | 2024-01-30 13:03:49 | 2024-01-30 13:04:05 | 16 sec | management ¦ System Error
36 | 2024-01-30 13:04:36 | 2024-01-30 13:04:50 | 14 sec | management ¦ System Error
37 | 2024-01-30 13:05:06 | 2024-01-30 13:05:50 | 44 sec | management ¦ System Error
38 | 2024-01-30 13:07:04 | 2024-01-30 13:36:50 | 29 min 46 sec | waste ¦ Polishing Ulang | Polishing ulang Karena Coil akhir/mau habis bengkok