## Workorder Data
WO Number: | WO/2024/00370
Production Plan: | 518 | Performance: | 87.61 %
Process duration: | 320 | Availability: | 61.66 %
|  | Quality: | 97.68 %
Total Production: | 529
Good: | 517 | OEE: | 52.77 %
Not Good: | 12
Total Downtime: | 3 Hours 18 Mins 20 Secs
Management: | 1 Hours 2 Mins 47 Secs
Waste: | 1 Hours 16 Mins 33 Secs
Created By: | rifky | Processed By: | Oka
Created At: | 2024-01-26 17:23:51 | Start Time: | 2024-01-30 13:42:14
Edited By: | rifky | End Time: | 2024-01-30 19:02:28
Edited At: | 2024-01-30 18:58:54
Supplier: | SHIJIAZHUANG | Customer: | APM ARMADA SUSPENSION
Grade: | SAE9254 | Straightness Std: | 2/1000mm
Diameter: | 22 | size: | 20.5 X 3745
QTY (Kg): | 5028 | Tolerance: | (+0.05 , -0.05)
QTY (Coil): | 3 | Reduction Rate: | 13.17
QTY (Bundle): | 8 | Shape: | Round
|  | QTY (Kg): | 1000
Remarks: | DMA (*Note toleransi panjang +/- 12mm , *Qty per bundle 800-1100 Kg) (*Sisa coil untuk WO/2024/00371) | QTY (Pcs): | 103
|  | Chamfer: | No
|  | Color: | TANPA PEWARNAAN
|  | Machine: | S2B

## Production Report
Bundle No: | 1 | Bundle No: | 2
Coil No: | 1 | Coil No: | 1
Coil Weight: | 2033 | Coil Weight: | 2033
No. Leburan: | 2325909-D1123A0278003 | No. Leburan: | 2325909-D1123A0278003
Area: | G | Area: | G
Dies Number: | C-20.500-(080)-02-WT | Dies Number: | C-20.500-(080)-02-WT
Diameter Ujung: | 20.489 | Diameter Ujung: | 20.498
Diameter Tengah: | 20.537 | Diameter Tengah: | 20.526
Diameter Ekor: | 20.49 | Diameter Ekor: | 20.499
Kelurusan Aktual: | 0.800/1000 | Kelurusan Aktual: | 0.500/1000
Panjang Aktual: | 3750 | Panjang Aktual: | 3750
Berat FG: | 1008 | Berat FG: | 999
QTY (Pcs): | 104 | QTY (Pcs): | 103
Judgement: | GOOD | Judgement: | GOOD
Visual: | OK | Visual: | OK
Created By: | Oka | Created By: | Oka
Created At: | 2024-01-30 14:29:46 | Created At: | 2024-01-30 15:09:14
Edited By: |  | Edited By:
Edited At: |  | Edited At: | 2024-01-30 15:09:14
Bundle No: | 3 | Bundle No: | 4
Coil No: | 2 | Coil No: | 2
Coil Weight: | 1995 | Coil Weight: | 1995
No. Leburan: | 2325909-D1123A0277001 | No. Leburan: | 2325909-D1123A0277001
Area: | G | Area: | G
Dies Number: | C-20.500-(080)-02-WT | Dies Number: | C-20.500-(080)-01-WT
Diameter Ujung: | 20.497 | Diameter Ujung: | 20.498
Diameter Tengah: | 20.521 | Diameter Tengah: | 20.522
Diameter Ekor: | 20.499 | Diameter Ekor: | 20.491
Kelurusan Aktual: | 0.600/1000 | Kelurusan Aktual: | 0.600/1000
Panjang Aktual: | 3750 | Panjang Aktual: | 3750
Berat FG: | 1008 | Berat FG: | 1008
QTY (Pcs): | 104 | QTY (Pcs): | 104
Judgement: | GOOD | Judgement: | GOOD
Visual: | OK | Visual: | OK
Created By: | Oka | Created By: | hasan
Created At: | 2024-01-30 15:25:41 | Created At: | 2024-01-30 17:29:45
Edited By: | Oka | Edited By: | hasan
Edited At: | 2024-01-30 15:42:20 | Edited At: | 2024-01-30 17:31:47
Bundle No: | 5 | Bundle No: | 6
Coil No: | 3 | Coil No: | 3
Coil Weight: | 1000 | Coil Weight: | 1000
No. Leburan: | 2326606-D1123B0221001 | No. Leburan: | 2326606-D1123B0221001
Area: | G | Area: | G
Dies Number: | C-20.500-(080)-01-WT | Dies Number: | C-20.500-(080)-01-WT
Diameter Ujung: | 20.496 | Diameter Ujung: | 20.492
Diameter Tengah: | 20.523 | Diameter Tengah: | 20.52
Diameter Ekor: | 20.49 | Diameter Ekor: | 20.488
Kelurusan Aktual: | 0.800/1000 | Kelurusan Aktual: | 0.800/1000
Panjang Aktual: | 3750 | Panjang Aktual: | 3750
Berat FG: | 991 | Berat FG: | 86
QTY (Pcs): | 102 | QTY (Pcs): | 9
Judgement: | GOOD | Judgement: | GOOD
Visual: | OK | Visual: | LS
Created By: | hasan | Created By: | hasan
Created At: | 2024-01-30 17:59:04 | Created At: | 2024-01-30 18:56:43
Edited By: |  | Edited By:
Edited At: |  | Edited At: | 2024-01-30 18:56:43
Bundle No: | 7 | Bundle No: | 8
Coil No: | 3 | Coil No: | 3
Coil Weight: | 1000 | Coil Weight: | 1000
No. Leburan: | 2326606-D1123B0221001 | No. Leburan: | 2326606-D1123B0221001
Area: | G | Area: | G
Dies Number: | C-20.500-(080)-01-WT | Dies Number: | 0
Diameter Ujung: | 20.501 | Diameter Ujung: | 0
Diameter Tengah: | 20.537 | Diameter Tengah: | 0
Diameter Ekor: | 20.51 | Diameter Ekor: | 0
Kelurusan Aktual: | 0.800/1000 | Kelurusan Aktual: | 0
Panjang Aktual: | 3750 | Panjang Aktual: | 0
Berat FG: | 28 | Berat FG: | 0
QTY (Pcs): | 3 | QTY (Pcs): | 0
Judgement: | NOT GOOD | Judgement: | GOOD
Visual: | IL | Visual:
Created By: | hasan | Created By: | hasan
Created At: | 2024-01-30 18:58:34 | Created At: | 2024-01-30 19:01:28
Edited By: |  | Edited By:
Edited At: |  | Edited At: | 2024-01-30 19:01:28

## Downtime Record
No. | Start | End | Duration | Reason | Remarks
1 | 2024-01-30 13:42:14 | 2024-01-30 13:45:50 | 3 min 36 sec | management ¦ Pointing / Roll / Bubut/Sambung Coil
2 | 2024-01-30 13:46:06 | 2024-01-30 13:46:36 | 30 sec | management ¦ System Error
3 | 2024-01-30 13:46:50 | 2024-01-30 13:49:21 | 2 min 31 sec | management ¦ Pointing / Roll / Bubut/Sambung Coil
4 | 2024-01-30 13:49:51 | 2024-01-30 13:50:21 | 30 sec | management ¦ System Error
5 | 2024-01-30 13:50:35 | 2024-01-30 13:51:51 | 1 min 16 sec | management ¦ System Error
6 | 2024-01-30 13:52:35 | 2024-01-30 13:55:06 | 2 min 31 sec | management ¦ Setting Awal | Setting Panjang
7 | 2024-01-30 13:59:21 | 2024-01-30 13:59:37 | 16 sec | management ¦ System Error
8 | 2024-01-30 14:01:52 | 2024-01-30 14:02:06 | 14 sec | management ¦ System Error
9 | 2024-01-30 14:02:38 | 2024-01-30 14:02:52 | 14 sec | management ¦ System Error
10 | 2024-01-30 14:07:51 | 2024-01-30 14:08:07 | 16 sec | management ¦ System Error
11 | 2024-01-30 14:12:22 | 2024-01-30 14:12:36 | 14 sec | management ¦ System Error
12 | 2024-01-30 14:15:39 | 2024-01-30 14:15:53 | 14 sec | management ¦ System Error
13 | 2024-01-30 14:18:53 | 2024-01-30 14:19:08 | 15 sec | management ¦ System Error
14 | 2024-01-30 14:20:38 | 2024-01-30 14:20:52 | 14 sec | management ¦ System Error
15 | 2024-01-30 14:23:39 | 2024-01-30 14:23:53 | 14 sec | management ¦ System Error
16 | 2024-01-30 14:24:23 | 2024-01-30 14:24:37 | 14 sec | management ¦ System Error
17 | 2024-01-30 14:24:53 | 2024-01-30 14:25:07 | 14 sec | management ¦ System Error
18 | 2024-01-30 14:25:39 | 2024-01-30 14:25:53 | 14 sec | management ¦ System Error
19 | 2024-01-30 14:26:37 | 2024-01-30 14:26:51 | 14 sec | management ¦ System Error
20 | 2024-01-30 14:27:07 | 2024-01-30 14:27:21 | 14 sec | management ¦ System Error
21 | 2024-01-30 14:29:52 | 2024-01-30 14:30:08 | 16 sec | management ¦ System Error
22 | 2024-01-30 14:31:01 | 2024-01-30 14:31:08 | 7 sec | management ¦ System Error
23 | 2024-01-30 14:31:52 | 2024-01-30 14:32:06 | 14 sec | management ¦ System Error
24 | 2024-01-30 14:35:53 | 2024-01-30 14:36:07 | 14 sec | management ¦ System Error
25 | 2024-01-30 14:36:37 | 2024-01-30 14:36:53 | 16 sec | management ¦ System Error
26 | 2024-01-30 14:37:07 | 2024-01-30 14:38:22 | 1 min 15 sec | management ¦ System Error
27 | 2024-01-30 14:39:08 | 2024-01-30 14:39:22 | 14 sec | management ¦ System Error
28 | 2024-01-30 14:39:38 | 2024-01-30 14:40:38 | 1 min 0 sec | management ¦ System Error
29 | 2024-01-30 14:41:38 | 2024-01-30 14:54:53 | 13 min 15 sec | management ¦ Pointing / Roll / Bubut/Sambung Coil
30 | 2024-01-30 14:55:23 | 2024-01-30 14:56:24 | 1 min 1 sec | management ¦ System Error
31 | 2024-01-30 14:56:37 | 2024-01-30 14:56:53 | 16 sec | management ¦ System Error
32 | 2024-01-30 14:58:24 | 2024-01-30 14:58:54 | 30 sec | management ¦ System Error
33 | 2024-01-30 15:02:23 | 2024-01-30 15:02:39 | 16 sec | management ¦ System Error
34 | 2024-01-30 15:03:39 | 2024-01-30 15:03:53 | 14 sec | management ¦ System Error
35 | 2024-01-30 15:05:53 | 2024-01-30 15:06:07 | 14 sec | management ¦ System Error
36 | 2024-01-30 15:11:08 | 2024-01-30 15:11:43 | 35 sec | management ¦ System Error
37 | 2024-01-30 15:12:29 | 2024-01-30 15:12:53 | 24 sec | management ¦ System Error
38 | 2024-01-30 15:15:09 | 2024-01-30 15:15:23 | 14 sec | management ¦ System Error
39 | 2024-01-30 15:19:10 | 2024-01-30 15:19:24 | 14 sec | management ¦ System Error
40 | 2024-01-30 15:29:54 | 2024-01-30 15:30:09 | 15 sec | management ¦ System Error
41 | 2024-01-30 15:32:23 | 2024-01-30 15:32:53 | 30 sec | management ¦ System Error
42 | 2024-01-30 15:40:55 | 2024-01-30 15:41:09 | 14 sec | management ¦ System Error
43 | 2024-01-30 15:42:09 | 2024-01-30 16:00:03 | 17 min 54 sec | management ¦ Pointing / Roll / Bubut/Sambung Coil
44 | 2024-01-30 16:00:03 | 2024-01-30 16:03:54 | 3 min 51 sec | waste ¦ Trouble Dies ¦ Dies LS/ Rusak
45 | 2024-01-30 16:04:10 | 2024-01-30 16:20:26 | 16 min 16 sec | waste ¦ Trouble Dies ¦ Dies LS/ Rusak
46 | 2024-01-30 16:20:56 | 2024-01-30 16:22:26 | 1 min 30 sec | management ¦ System Error
47 | 2024-01-30 16:22:56 | 2024-01-30 16:23:26 | 30 sec | management ¦ System Error
48 | 2024-01-30 16:23:40 | 2024-01-30 16:26:11 | 2 min 31 sec | waste ¦ Trouble Dies ¦ Dies LS/ Rusak
49 | 2024-01-30 16:26:57 | 2024-01-30 16:27:25 | 28 sec | management ¦ System Error
50 | 2024-01-30 16:27:41 | 2024-01-30 16:28:25 | 44 sec | management ¦ System Error
51 | 2024-01-30 16:28:55 | 2024-01-30 16:29:11 | 16 sec | management ¦ System Error
52 | 2024-01-30 16:30:28 | 2024-01-30 16:30:42 | 14 sec | management ¦ System Error
53 | 2024-01-30 16:30:56 | 2024-01-30 16:34:10 | 3 min 14 sec | waste ¦ Trouble Dies ¦ Dies LS/ Rusak
54 | 2024-01-30 16:34:42 | 2024-01-30 16:41:10 | 6 min 28 sec | waste ¦ Trouble Dies ¦ Dies LS/ Rusak
55 | 2024-01-30 16:41:26 | 2024-01-30 16:42:10 | 44 sec | management ¦ System Error
56 | 2024-01-30 16:42:26 | 2024-01-30 16:42:40 | 14 sec | management ¦ System Error
57 | 2024-01-30 16:43:10 | 2024-01-30 16:43:27 | 17 sec | management ¦ System Error
58 | 2024-01-30 16:44:11 | 2024-01-30 16:44:27 | 16 sec | management ¦ System Error
59 | 2024-01-30 16:50:56 | 2024-01-30 16:54:04 | 3 min 8 sec | waste ¦ Trouble Dies ¦ Dies LS/ Rusak
60 | 2024-01-30 16:54:11 | 2024-01-30 17:07:42 | 13 min 31 sec | waste ¦ Trouble Dies ¦ Dies LS/ Rusak
61 | 2024-01-30 17:07:56 | 2024-01-30 17:08:12 | 16 sec | management ¦ System Error
62 | 2024-01-30 17:08:26 | 2024-01-30 17:08:56 | 30 sec | management ¦ System Error
63 | 2024-01-30 17:09:12 | 2024-01-30 17:09:27 | 15 sec | management ¦ System Error
64 | 2024-01-30 17:10:19 | 2024-01-30 17:10:43 | 24 sec | management ¦ System Error
65 | 2024-01-30 17:13:43 | 2024-01-30 17:13:57 | 14 sec | management ¦ System Error
66 | 2024-01-30 17:20:13 | 2024-01-30 17:20:27 | 14 sec | management ¦ System Error
67 | 2024-01-30 17:26:28 | 2024-01-30 17:26:42 | 14 sec | management ¦ System Error
68 | 2024-01-30 17:27:44 | 2024-01-30 17:27:58 | 14 sec | management ¦ System Error
69 | 2024-01-30 17:28:12 | 2024-01-30 17:28:28 | 16 sec | management ¦ System Error
70 | 2024-01-30 17:28:56 | 2024-01-30 17:29:26 | 30 sec | management ¦ System Error
71 | 2024-01-30 17:31:27 | 2024-01-30 17:31:43 | 16 sec | management ¦ System Error
72 | 2024-01-30 17:32:43 | 2024-01-30 17:32:57 | 14 sec | management ¦ System Error
73 | 2024-01-30 17:33:13 | 2024-01-30 17:54:14 | 21 min 1 sec | waste ¦ Polishing Ulang | polising ulang sisa coil terahir bengkok
74 | 2024-01-30 17:54:28 | 2024-01-30 18:01:01 | 6 min 33 sec | waste ¦ Polishing Ulang | polising sisa coil terahir yang masih bengkok
75 | 2024-01-30 18:01:01 | 2024-01-30 19:00:01 | 59 min 0 sec | off ¦ Istirahat