## Workorder Data
WO Number: | WO/2024/00371
Production Plan: | 284 | Performance: | 82.96 %
Process duration: | 143 | Availability: | 66.96 %
|  | Quality: | 98.08 %
Total Production: | 265
Good: | 260 | OEE: | 54.49 %
Not Good: | 5
Total Downtime: | 1 Hours 10 Mins 46 Secs
Management: | 34 min 2 sec
Waste: | 36 min 44 sec
Created By: | rifky | Processed By: | hasan
Created At: | 2024-01-26 17:26:19 | Start Time: | 2024-01-30 19:02:39
Edited By: |  | End Time: | 2024-01-30 21:26:21
Edited At:
Supplier: | SHIJIAZHUANG | Customer: | APM ARMADA SUSPENSION
Grade: | SAE9254 | Straightness Std: | 2/1000mm
Diameter: | 22 | size: | 20.5 X 4140
QTY (Kg): | 3046 | Tolerance: | (+0.05 , -0.05)
QTY (Coil): | 2 | Reduction Rate: | 13.17
QTY (Bundle): | 6 | Shape: | Round
|  | QTY (Kg): | 1000
Remarks: | DMA (*Note toleransi panjang +/- 12mm , *Qty per bundle 800-1100 Kg) | QTY (Pcs): | 93
|  | Chamfer: | No
|  | Color: | TANPA PEWARNAAN
|  | Machine: | S2B

## Production Report
Bundle No: | 1 | Bundle No: | 2
Coil No: | 1 | Coil No: | 2
Coil Weight: | 1017 | Coil Weight: | 2029
No. Leburan: | 2326606-D1123B0221001 | No. Leburan: | 2326606-D1123B0221004
Area: | G | Area: | G
Dies Number: | C-20.500-(080)-01-WT | Dies Number: | C-20.500-(080)-01-WT
Diameter Ujung: | 20.498 | Diameter Ujung: | 20.495
Diameter Tengah: | 20.527 | Diameter Tengah: | 20.52
Diameter Ekor: | 20.492 | Diameter Ekor: | 20.49
Kelurusan Aktual: | 0.800/1000 | Kelurusan Aktual: | 0.800/1000
Panjang Aktual: | 4145 | Panjang Aktual: | 4145
Berat FG: | 1008 | Berat FG: | 978
QTY (Pcs): | 94 | QTY (Pcs): | 91
Judgement: | GOOD | Judgement: | GOOD
Visual: | OK | Visual: | OK
Created By: | hasan | Created By: | hasan
Created At: | 2024-01-30 20:13:08 | Created At: | 2024-01-30 20:37:53
Edited By: |  | Edited By: | hasan
Edited At: |  | Edited At: | 2024-01-30 21:25:09
Bundle No: | 3 | Bundle No: | 4
Coil No: | 2 | Coil No: | 2
Coil Weight: | 2029 | Coil Weight: | 2029
No. Leburan: | 2326606-D1123B0221004 | No. Leburan: | 2326606-D1123B0221004
Area: | G | Area: | G
Dies Number: | C-20.500-(080)-01-WT | Dies Number: | C-20.500-(080)-01-WT
Diameter Ujung: | 20.495 | Diameter Ujung: | 20.496
Diameter Tengah: | 20.523 | Diameter Tengah: | 20.525
Diameter Ekor: | 20.491 | Diameter Ekor: | 20.49
Kelurusan Aktual: | 0.800/1000 | Kelurusan Aktual: | 0.800/1000
Panjang Aktual: | 4145 | Panjang Aktual: | 4145
Berat FG: | 807 | Berat FG: | 53
QTY (Pcs): | 75 | QTY (Pcs): | 5
Judgement: | GOOD | Judgement: | GOOD
Visual: | OK | Visual: | IL
Created By: | hasan | Created By: | hasan
Created At: | 2024-01-30 21:20:25 | Created At: | 2024-01-30 21:21:30
Edited By: | hasan | Edited By:
Edited At: | 2024-01-30 21:23:32 | Edited At: | 2024-01-30 21:21:30
Bundle No: | 5 | Bundle No: | 6
Coil No: | 2 | Coil No: | 2
Coil Weight: | 2029 | Coil Weight: | 2029
No. Leburan: | 2326606-D1123B0221004 | No. Leburan: | 2326606-D1123B0221004
Area: | G | Area: | G
Dies Number: | 0 | Dies Number: | 0
Diameter Ujung: | 0 | Diameter Ujung: | 0
Diameter Tengah: | 0 | Diameter Tengah: | 0
Diameter Ekor: | 0 | Diameter Ekor: | 0
Kelurusan Aktual: | 0 | Kelurusan Aktual: | 0
Panjang Aktual: | 0 | Panjang Aktual: | 0
Berat FG: | 0 | Berat FG: | 0
QTY (Pcs): | 0 | QTY (Pcs): | 0
Judgement: | NOT GOOD | Judgement: | GOOD
Visual: |  | Visual:
Created By: | hasan | Created By: | hasan
Created At: | 2024-01-30 21:25:58 | Created At: | 2024-01-30 21:26:13
Edited By: |  | Edited By:
Edited At: |  | Edited At: | 2024-01-30 21:26:13

## Downtime Record
No. | Start | End | Duration | Reason | Remarks
1 | 2024-01-30 19:02:39 | 2024-01-30 19:06:30 | 3 min 51 sec | management ¦ Setting Awal
2 | 2024-01-30 19:06:46 | 2024-01-30 19:07:00 | 14 sec | management ¦ Setting Awal
3 | 2024-01-30 19:12:29 | 2024-01-30 19:13:00 | 31 sec | management ¦ System Error
4 | 2024-01-30 19:17:14 | 2024-01-30 19:17:45 | 31 sec | management ¦ System Error
5 | 2024-01-30 19:18:17 | 2024-01-30 19:18:31 | 14 sec | management ¦ System Error
6 | 2024-01-30 19:23:16 | 2024-01-30 19:23:30 | 14 sec | management ¦ System Error
7 | 2024-01-30 19:26:00 | 2024-01-30 19:27:31 | 1 min 31 sec | management ¦ System Error
8 | 2024-01-30 19:28:31 | 2024-01-30 19:48:01 | 19 min 30 sec | management ¦ Pointing / Roll / Bubut/Sambung Coil
9 | 2024-01-30 19:48:17 | 2024-01-30 19:49:17 | 1 min 0 sec | management ¦ System Error
10 | 2024-01-30 19:49:33 | 2024-01-30 19:49:45 | 12 sec | management ¦ System Error
11 | 2024-01-30 19:50:15 | 2024-01-30 19:50:46 | 31 sec | management ¦ System Error
12 | 2024-01-30 19:51:02 | 2024-01-30 19:51:16 | 14 sec | management ¦ System Error
13 | 2024-01-30 19:51:46 | 2024-01-30 19:52:02 | 16 sec | management ¦ System Error
14 | 2024-01-30 19:52:46 | 2024-01-30 19:53:02 | 16 sec | management ¦ System Error
15 | 2024-01-30 19:53:16 | 2024-01-30 19:53:32 | 16 sec | management ¦ System Error
16 | 2024-01-30 19:56:33 | 2024-01-30 19:56:47 | 14 sec | management ¦ System Error
17 | 2024-01-30 19:57:01 | 2024-01-30 19:57:31 | 30 sec | management ¦ System Error
18 | 2024-01-30 19:57:47 | 2024-01-30 19:59:01 | 1 min 14 sec | management ¦ Setting Awal
19 | 2024-01-30 20:02:16 | 2024-01-30 20:02:32 | 16 sec | management ¦ System Error
20 | 2024-01-30 20:10:18 | 2024-01-30 20:10:32 | 14 sec | management ¦ System Error
21 | 2024-01-30 20:14:16 | 2024-01-30 20:14:47 | 31 sec | management ¦ System Error
22 | 2024-01-30 20:15:03 | 2024-01-30 20:22:02 | 6 min 59 sec | waste ¦ Trouble Polsihing/Two Roll ¦ Gosok Polishing Disk/Two Roll
23 | 2024-01-30 20:25:49 | 2024-01-30 20:26:03 | 14 sec | management ¦ System Error
24 | 2024-01-30 20:42:19 | 2024-01-30 20:42:33 | 14 sec | management ¦ System Error
25 | 2024-01-30 20:43:49 | 2024-01-30 20:45:03 | 1 min 14 sec | management ¦ System Error
26 | 2024-01-30 20:46:03 | 2024-01-30 21:15:48 | 29 min 45 sec | waste ¦ Polishing Ulang | polising ulang yang bengkok di ahir coil dan motong yang kepanjangan