## Workorder Data
WO Number: | WO/2024/00378
Production Plan: | 137 | Performance: | 22.63 %
Process duration: | 83 | Availability: | 93.21 %
|  | Quality: | 73.47 %
Total Production: | 124
Good: | 98 | OEE: | 15.49 %
Not Good: | 26
Total Downtime: | 15 Mins 3 Secs
Management: | 9 min 20 sec
Waste: | 5 min 43 sec
Created By: | rifky | Processed By: | Oka
Created At: | 2024-01-29 09:02:33 | Start Time: | 2024-01-31 09:50:17
Edited By: |  | End Time: | 2024-01-31 11:14:15
Edited At:
Supplier: | SHIJIAZHUANG | Customer: | APM ARMADA SUSPENSION
Grade: | SAE9254 | Straightness Std: | 2/1000mm
Diameter: | 22 | size: | 20.8 X 2850
QTY (Kg): | 1041 | Tolerance: | (+0.05 , -0.05)
QTY (Coil): | 1 | Reduction Rate: | 10.61
QTY (Bundle): | 4 | Shape: | Round
|  | QTY (Kg): | 1000
Remarks: | DMA (*Note toleransi panjang +/- 12mm , *Qty per bundle 800-1100 Kg) | QTY (Pcs): | 132
|  | Chamfer: | No
|  | Color: | TANPA PEWARNAAN
|  | Machine: | S2B

## Production Report
Bundle No: | 1 | Bundle No: | 2
Coil No: | 1 | Coil No: | 1
Coil Weight: | 1041 | Coil Weight: | 1041
No. Leburan: | 2326606-D1123B0221002 | No. Leburan: | 2326606-D1123B0221002
Area: | G | Area: | G
Dies Number: | C-20.800-(080)-4-WT | Dies Number: | 0
Diameter Ujung: | 20.813 | Diameter Ujung: | 0
Diameter Tengah: | 20.836 | Diameter Tengah: | 0
Diameter Ekor: | 20.819 | Diameter Ekor: | 0
Kelurusan Aktual: | 2/1000 | Kelurusan Aktual: | 0
Panjang Aktual: | 2860 | Panjang Aktual: | 2820
Berat FG: | 836 | Berat FG: | 38
QTY (Pcs): | 98 | QTY (Pcs): | 5
Judgement: | GOOD | Judgement: | GOOD
Visual: | OK | Visual: | IL
Created By: | Oka | Created By: | Oka
Created At: | 2024-01-31 11:12:05 | Created At: | 2024-01-31 11:13:12
Edited By: | cahyadi | Edited By:
Edited At: | 2024-02-01 13:34:27 | Edited At: | 2024-01-31 11:13:12
Bundle No: | 3 | Bundle No: | 4
Coil No: | 1 | Coil No: | 1
Coil Weight: | 1041 | Coil Weight: | 1041
No. Leburan: | 2326606-D1123B0221002 | No. Leburan: | 2326606-D1123B0221002
Area: | G | Area: | G
Dies Number: | 0 | Dies Number: | 0
Diameter Ujung: | 20.842 | Diameter Ujung: | 0
Diameter Tengah: | 20.853 | Diameter Tengah: | 0
Diameter Ekor: | 20.842 | Diameter Ekor: | 0
Kelurusan Aktual: | 2/1000 | Kelurusan Aktual: | 0
Panjang Aktual: | 286 | Panjang Aktual: | 0
Berat FG: | 89 | Berat FG: | 0
QTY (Pcs): | 21 | QTY (Pcs): | 0
Judgement: | NOT GOOD | Judgement: | GOOD
Visual: | OT | Visual:
Created By: | Oka | Created By: | Oka
Created At: | 2024-01-31 11:13:43 | Created At: | 2024-01-31 11:14:10
Edited By: | cahyadi | Edited By:
Edited At: | 2024-02-01 13:36:38 | Edited At: | 2024-01-31 11:14:10

## Downtime Record
No. | Start | End | Duration | Reason | Remarks
1 | 2024-01-31 09:50:17 | 2024-01-31 09:51:56 | 1 min 39 sec | management ¦ Setting Awal
2 | 2024-01-31 09:52:27 | 2024-01-31 09:56:25 | 3 min 58 sec | management ¦ Setting Awal
3 | 2024-01-31 09:56:42 | 2024-01-31 09:58:56 | 2 min 14 sec | waste ¦ Trouble Polsihing/Two Roll ¦ Setting Ulang Kelurusan
4 | 2024-01-31 09:59:12 | 2024-01-31 10:02:41 | 3 min 29 sec | waste ¦ Trouble Polsihing/Two Roll ¦ Setting Ulang Kelurusan
5 | 2024-01-31 10:04:57 | 2024-01-31 10:05:12 | 15 sec | management ¦ System Error
6 | 2024-01-31 10:10:56 | 2024-01-31 10:11:11 | 15 sec | management ¦ System Error
7 | 2024-01-31 10:12:27 | 2024-01-31 10:12:41 | 14 sec | management ¦ System Error
8 | 2024-01-31 10:15:13 | 2024-01-31 10:15:28 | 15 sec | management ¦ System Error
9 | 2024-01-31 10:18:26 | 2024-01-31 10:18:56 | 30 sec | management ¦ System Error
10 | 2024-01-31 10:21:27 | 2024-01-31 10:22:11 | 44 sec | management ¦ System Error
11 | 2024-01-31 10:23:41 | 2024-01-31 10:24:11 | 30 sec | management ¦ System Error
12 | 2024-01-31 10:24:58 | 2024-01-31 10:25:58 | 1 min 0 sec | management ¦ System Error