## Workorder Data
WO Number: | WO/2024/00379
Production Plan: | 466 | Performance: | 79.91 %
Process duration: | 198 | Availability: | 63.63 %
|  | Quality: | 97.32 %
Total Production: | 460
Good: | 448 | OEE: | 49.49 %
Not Good: | 12
Total Downtime: | 1 Hours 42 Mins 15 Secs
Management: | 46 min 46 sec
Waste: | 55 min 29 sec
Created By: | rifky | Processed By: | Oka
Created At: | 2024-01-29 09:13:38 | Start Time: | 2024-01-31 11:14:37
Edited By: | rifky | End Time: | 2024-01-31 14:33:25
Edited At: | 2024-01-31 14:26:01
Supplier: | SHIJIAZHUANG | Customer: | APM ARMADA SUSPENSION
Grade: | SAE9254 | Straightness Std: | 2/1000mm
Diameter: | 22 | size: | 20.8 X 3290
QTY (Kg): | 4088 | Tolerance: | (+0.05 , -0.05)
QTY (Coil): | 2 | Reduction Rate: | 10.61
QTY (Bundle): | 7 | Shape: | Round
|  | QTY (Kg): | 1000
Remarks: | DMA (*Note toleransi panjang +/- 12mm , *Qty per bundle 800-1100 Kg) | QTY (Pcs): | 114
|  | Chamfer: | No
|  | Color: | TANPA PEWARNAAN
|  | Machine: | S2B

## Production Report
Bundle No: | 1 | Bundle No: | 2
Coil No: | 2 | Coil No: | 1
Coil Weight: | 2051 | Coil Weight: | 2037
No. Leburan: | 2325909-D1123A0278002 | No. Leburan: | 2325909-D1123A0279001
Area: | G | Area: | G
Dies Number: | C-20.800-080-4-WT | Dies Number: | C-20.800-080-4-WT
Diameter Ujung: | 20.79 | Diameter Ujung: | 20.813
Diameter Tengah: | 20.845 | Diameter Tengah: | 20.833
Diameter Ekor: | 20.79 | Diameter Ekor: | 20.817
Kelurusan Aktual: | 0.950/1000 | Kelurusan Aktual: | 2/1000
Panjang Aktual: | 3290 | Panjang Aktual: | 3290
Berat FG: | 1018 | Berat FG: | 1000
QTY (Pcs): | 116 | QTY (Pcs): | 114
Judgement: | GOOD | Judgement: | GOOD
Visual: | OK | Visual: | OK
Created By: | Oka | Created By: | Oka
Created At: | 2024-01-31 12:33:41 | Created At: | 2024-01-31 13:15:44
Edited By: |  | Edited By:
Edited At: |  | Edited At: | 2024-01-31 13:15:44
Bundle No: | 3 | Bundle No: | 4
Coil No: | 2 | Coil No: | 2
Coil Weight: | 2051 | Coil Weight: | 2051
No. Leburan: | 2325909-D1123A0278002 | No. Leburan: | 2325909-D1123A0278002
Area: | G | Area: | G
Dies Number: | C-20.800-(080)-4-WT | Dies Number: | C-20.800-(080)-03-WT
Diameter Ujung: | 20.82 | Diameter Ujung: | 20.795
Diameter Tengah: | 20.842 | Diameter Tengah: | 20.839
Diameter Ekor: | 20.831 | Diameter Ekor: | 20.798
Kelurusan Aktual: | 2/1000 | Kelurusan Aktual: | 0.600/1000
Panjang Aktual: | 3285 | Panjang Aktual: | 3292
Berat FG: | 1000 | Berat FG: | 912
QTY (Pcs): | 114 | QTY (Pcs): | 104
Judgement: | GOOD | Judgement: | GOOD
Visual: | OK | Visual: | OK
Created By: | Oka | Created By: | Oka
Created At: | 2024-01-31 13:36:08 | Created At: | 2024-01-31 14:25:50
Edited By: |  | Edited By:
Edited At: |  | Edited At: | 2024-01-31 14:25:50
Bundle No: | 5 | Bundle No: | 6
Coil No: | 2 | Coil No: | 2
Coil Weight: | 2051 | Coil Weight: | 2051
No. Leburan: | 2325909-D1123A0278002 | No. Leburan: | 2325909-D1123A0278002
Area: | G | Area: | G
Dies Number: | C-20.800-(080)-03-WT | Dies Number: | C-20.800-(080)-03-WT
Diameter Ujung: | 20.794 | Diameter Ujung: | 20.794
Diameter Tengah: | 20.822 | Diameter Tengah: | 20.827
Diameter Ekor: | 20.796 | Diameter Ekor: | 20.793
Kelurusan Aktual: | 0.900/1000 | Kelurusan Aktual: | 1/1000
Panjang Aktual: | 3290 | Panjang Aktual: | 3275
Berat FG: | 44 | Berat FG: | 61
QTY (Pcs): | 5 | QTY (Pcs): | 7
Judgement: | NOT GOOD | Judgement: | GOOD
Visual: | PO | Visual: | IL
Created By: | Oka | Created By: | Oka
Created At: | 2024-01-31 14:27:16 | Created At: | 2024-01-31 14:28:08
Edited By: |  | Edited By:
Edited At: |  | Edited At: | 2024-01-31 14:28:08
Bundle No: | 7
Coil No: | 2
Coil Weight: | 2051
No. Leburan: | 2325909-D1123A0278002
Area: | G
Dies Number: | 0
Diameter Ujung: | 0
Diameter Tengah: | 0
Diameter Ekor: | 0
Kelurusan Aktual: | 0
Panjang Aktual: | 0
Berat FG: | 0
QTY (Pcs): | 0
Judgement: | NOT GOOD
Visual:
Created By: | Oka
Created At: | 2024-01-31 14:28:20
Edited By:
Edited At:

## Downtime Record
No. | Start | End | Duration | Reason | Remarks
1 | 2024-01-31 11:14:37 | 2024-01-31 11:17:43 | 3 min 6 sec | management ¦ Setting Awal
2 | 2024-01-31 11:17:59 | 2024-01-31 11:19:59 | 2 min 0 sec | management ¦ Setting Awal
3 | 2024-01-31 11:20:13 | 2024-01-31 11:22:44 | 2 min 31 sec | management ¦ Setting Awal
4 | 2024-01-31 11:23:14 | 2024-01-31 11:23:28 | 14 sec | management ¦ Setting Awal
5 | 2024-01-31 11:23:44 | 2024-01-31 11:24:14 | 30 sec | management ¦ Setting Awal
6 | 2024-01-31 11:24:30 | 2024-01-31 11:24:44 | 14 sec | management ¦ Setting Awal
7 | 2024-01-31 11:24:58 | 2024-01-31 11:26:15 | 1 min 17 sec | management ¦ Setting Awal
8 | 2024-01-31 11:26:29 | 2024-01-31 11:30:02 | 3 min 33 sec | management ¦ Setting Awal
9 | 2024-01-31 11:30:02 | 2024-01-31 11:31:44 | 1 min 42 sec | management ¦ System Error
10 | 2024-01-31 11:32:00 | 2024-01-31 11:37:15 | 5 min 15 sec | management ¦ Setting Awal
11 | 2024-01-31 11:37:29 | 2024-01-31 11:37:43 | 14 sec | management ¦ System Error
12 | 2024-01-31 11:41:46 | 2024-01-31 11:41:58 | 12 sec | management ¦ System Error
13 | 2024-01-31 11:44:31 | 2024-01-31 11:44:45 | 14 sec | management ¦ System Error
14 | 2024-01-31 11:47:15 | 2024-01-31 11:47:29 | 14 sec | management ¦ System Error
15 | 2024-01-31 11:50:14 | 2024-01-31 11:50:30 | 16 sec | management ¦ System Error
16 | 2024-01-31 11:54:31 | 2024-01-31 11:54:45 | 14 sec | management ¦ System Error
17 | 2024-01-31 11:56:45 | 2024-01-31 11:56:59 | 14 sec | management ¦ System Error
18 | 2024-01-31 12:00:14 | 2024-01-31 12:00:30 | 16 sec | management ¦ System Error
19 | 2024-01-31 12:06:59 | 2024-01-31 12:07:15 | 16 sec | management ¦ System Error
20 | 2024-01-31 12:08:00 | 2024-01-31 12:08:16 | 16 sec | management ¦ System Error
21 | 2024-01-31 12:10:30 | 2024-01-31 12:10:44 | 14 sec | management ¦ System Error
22 | 2024-01-31 12:13:31 | 2024-01-31 12:13:45 | 14 sec | management ¦ System Error
23 | 2024-01-31 12:15:01 | 2024-01-31 12:15:45 | 44 sec | management ¦ System Error
24 | 2024-01-31 12:16:29 | 2024-01-31 12:30:02 | 13 min 33 sec | management ¦ Pointing / Roll / Bubut/Sambung Coil
25 | 2024-01-31 12:30:02 | 2024-01-31 12:38:00 | 7 min 58 sec | waste ¦ Trouble Drawing ¦ Gosok Slide/Jaw
26 | 2024-01-31 12:38:46 | 2024-01-31 12:39:00 | 14 sec | management ¦ System Error
27 | 2024-01-31 12:39:31 | 2024-01-31 12:40:45 | 1 min 14 sec | management ¦ System Error
28 | 2024-01-31 12:41:01 | 2024-01-31 12:41:31 | 30 sec | management ¦ System Error
29 | 2024-01-31 12:42:45 | 2024-01-31 12:43:01 | 16 sec | management ¦ System Error
30 | 2024-01-31 12:43:31 | 2024-01-31 12:44:16 | 45 sec | management ¦ System Error
31 | 2024-01-31 12:46:00 | 2024-01-31 12:48:47 | 2 min 47 sec | waste ¦ Trouble Drawing ¦ Gosok Slide/Jaw
32 | 2024-01-31 12:49:17 | 2024-01-31 12:49:31 | 14 sec | management ¦ System Error
33 | 2024-01-31 12:49:47 | 2024-01-31 12:54:46 | 4 min 59 sec | waste ¦ Trouble Polsihing/Two Roll ¦ Setting Ulang Kelurusan
34 | 2024-01-31 12:55:02 | 2024-01-31 12:57:00 | 1 min 58 sec | waste ¦ Trouble Polsihing/Two Roll ¦ Setting Ulang Kelurusan
35 | 2024-01-31 12:57:16 | 2024-01-31 12:57:30 | 14 sec | management ¦ System Error
36 | 2024-01-31 12:58:00 | 2024-01-31 12:59:17 | 1 min 17 sec | management ¦ System Error
37 | 2024-01-31 13:01:45 | 2024-01-31 13:02:01 | 16 sec | management ¦ System Error
38 | 2024-01-31 13:02:15 | 2024-01-31 13:02:46 | 31 sec | management ¦ System Error
39 | 2024-01-31 13:06:02 | 2024-01-31 13:06:17 | 15 sec | management ¦ System Error
40 | 2024-01-31 13:09:47 | 2024-01-31 13:12:32 | 2 min 45 sec | waste ¦ Trouble Polsihing/Two Roll ¦ Setting Ulang Kelurusan
41 | 2024-01-31 13:13:02 | 2024-01-31 13:13:16 | 14 sec | management ¦ System Error
42 | 2024-01-31 13:14:32 | 2024-01-31 13:14:46 | 14 sec | management ¦ System Error
43 | 2024-01-31 13:20:19 | 2024-01-31 13:20:31 | 12 sec | management ¦ System Error
44 | 2024-01-31 13:23:14 | 2024-01-31 13:23:20 | 6 sec | management ¦ System Error
45 | 2024-01-31 13:26:48 | 2024-01-31 13:27:02 | 14 sec | management ¦ System Error
46 | 2024-01-31 13:40:03 | 2024-01-31 13:40:18 | 15 sec | management ¦ System Error
47 | 2024-01-31 13:41:32 | 2024-01-31 13:42:02 | 30 sec | management ¦ System Error
48 | 2024-01-31 13:42:18 | 2024-01-31 13:42:48 | 30 sec | management ¦ System Error
49 | 2024-01-31 13:43:18 | 2024-01-31 13:44:02 | 44 sec | management ¦ System Error
50 | 2024-01-31 13:44:34 | 2024-01-31 13:44:48 | 14 sec | management ¦ System Error
51 | 2024-01-31 13:45:03 | 2024-01-31 13:45:17 | 14 sec | management ¦ System Error
52 | 2024-01-31 13:45:47 | 2024-01-31 14:04:49 | 19 min 2 sec | waste ¦ Polishing Ulang | Polishing ulang karena Coil akhir mau habis bengkok
53 | 2024-01-31 14:05:03 | 2024-01-31 14:21:03 | 16 min 0 sec | waste ¦ Polishing Ulang | Cutting manual hasil akhir yang kepanjangan