## Workorder Data
WO Number: | WO/2024/00393
Production Plan: | 23 | Performance: | 62.55 %
Process duration: | 76 | Availability: | 20.74 %
|  | Quality: | 100 %
Total Production: | 25
Good: | 25 | OEE: | 12.97 %
Not Good: | 0
Total Downtime: | 1 Hours 5 Mins 15 Secs
Management: | 21 min 45 sec
Waste: | 43 min 30 sec
Created By: | rifky | Processed By: | Oka
Created At: | 2024-01-29 17:45:35 | Start Time: | 2024-01-31 14:33:34
Edited By: |  | End Time: | 2024-01-31 15:50:27
Edited At:
Supplier: | SHIJIAZHUANG | Customer: | APM ARMADA SUSPENSION
Grade: | SAE9254 | Straightness Std: | 2/1000mm
Diameter: | 25 | size: | 23.4 X 3900
QTY (Kg): | 300 | Tolerance: | (+0.05 , -0.05)
QTY (Coil): | 1 | Reduction Rate: | 12.39
QTY (Bundle): | 4 | Shape: | Round
|  | QTY (Kg): | 300
Remarks: | DMA SAMPLE (*Note toleransi panjang +/- 12mm) (*Sisa coil untuk WO/2024/00394) | QTY (Pcs): | 23
|  | Chamfer: | No
|  | Color: | TANPA PEWARNAAN
|  | Machine: | S2B

## Production Report
Bundle No: | 1 | Bundle No: | 2
Coil No: | 1 | Coil No: | 1
Coil Weight: | 300 | Coil Weight: | 300
No. Leburan: | 2326606-D1123B0210001 | No. Leburan: | 2326606-D1123B0210001
Area: | G | Area: | G
Dies Number: | c-20.500-(200)-03-TF | Dies Number: | 0
Diameter Ujung: | 20.37 | Diameter Ujung: | 0
Diameter Tengah: | 20.427 | Diameter Tengah: | 0
Diameter Ekor: | 20.365 | Diameter Ekor: | 0
Kelurusan Aktual: | 0.800/1000 | Kelurusan Aktual: | 0
Panjang Aktual: | 3900 | Panjang Aktual: | 0
Berat FG: | 325 | Berat FG: | 0
QTY (Pcs): | 25 | QTY (Pcs): | 0
Judgement: | GOOD | Judgement: | GOOD
Visual: | OK | Visual:
Created By: | Oka | Created By: | Oka
Created At: | 2024-01-31 15:44:40 | Created At: | 2024-01-31 15:45:50
Edited By: | Oka | Edited By:
Edited At: | 2024-01-31 15:49:40 | Edited At: | 2024-01-31 15:45:50
Bundle No: | 3 | Bundle No: | 4
Coil No: | 1 | Coil No: | 1
Coil Weight: | 300 | Coil Weight: | 300
No. Leburan: | 2326606-D1123B0210001 | No. Leburan: | 2326606-D1123B0210001
Area: | G | Area: | G
Dies Number: | 0 | Dies Number: | 0
Diameter Ujung: | 0 | Diameter Ujung: | 0
Diameter Tengah: | 0 | Diameter Tengah: | 0
Diameter Ekor: | 0 | Diameter Ekor: | 0
Kelurusan Aktual: | 0 | Kelurusan Aktual: | 0
Panjang Aktual: | 0 | Panjang Aktual: | 0
Berat FG: | 0 | Berat FG: | 0
QTY (Pcs): | 0 | QTY (Pcs): | 0
Judgement: | NOT GOOD | Judgement: | GOOD
Visual: |  | Visual:
Created By: | Oka | Created By: | Oka
Created At: | 2024-01-31 15:46:15 | Created At: | 2024-01-31 15:46:35
Edited By: |  | Edited By:
Edited At: |  | Edited At: | 2024-01-31 15:46:35

## Downtime Record
No. | Start | End | Duration | Reason | Remarks
1 | 2024-01-31 14:33:34 | 2024-01-31 14:42:50 | 9 min 16 sec | management ¦ Setting Awal
2 | 2024-01-31 14:43:04 | 2024-01-31 14:48:49 | 5 min 45 sec | management ¦ Setting Awal
3 | 2024-01-31 14:49:05 | 2024-01-31 14:51:50 | 2 min 45 sec | management ¦ Setting Awal
4 | 2024-01-31 14:52:04 | 2024-01-31 14:52:20 | 16 sec | management ¦ System Error
5 | 2024-01-31 14:52:34 | 2024-01-31 14:53:34 | 1 min 0 sec | management ¦ System Error
6 | 2024-01-31 14:53:50 | 2024-01-31 14:54:04 | 14 sec | management ¦ System Error
7 | 2024-01-31 14:54:20 | 2024-01-31 14:54:34 | 14 sec | management ¦ System Error
8 | 2024-01-31 14:54:50 | 2024-01-31 14:55:21 | 31 sec | management ¦ System Error
9 | 2024-01-31 14:55:51 | 2024-01-31 15:02:20 | 6 min 29 sec | waste ¦ Polishing Ulang | Polishing Manual
10 | 2024-01-31 15:02:34 | 2024-01-31 15:05:51 | 3 min 17 sec | waste ¦ Polishing Ulang | Polishing Manual
11 | 2024-01-31 15:07:05 | 2024-01-31 15:10:06 | 3 min 1 sec | waste ¦ Polishing Ulang | Polishing Manual
12 | 2024-01-31 15:10:36 | 2024-01-31 15:14:05 | 3 min 29 sec | waste ¦ Polishing Ulang | Polishing Manual
13 | 2024-01-31 15:15:05 | 2024-01-31 15:15:35 | 30 sec | management ¦ System Error
14 | 2024-01-31 15:15:51 | 2024-01-31 15:22:35 | 6 min 44 sec | waste ¦ Polishing Ulang | Polishing Manual
15 | 2024-01-31 15:23:51 | 2024-01-31 15:24:05 | 14 sec | management ¦ System Error
16 | 2024-01-31 15:24:21 | 2024-01-31 15:26:35 | 2 min 14 sec | waste ¦ Polishing Ulang | Polishing Manual
17 | 2024-01-31 15:28:06 | 2024-01-31 15:29:06 | 1 min 0 sec | management ¦ System Error
18 | 2024-01-31 15:29:50 | 2024-01-31 15:48:06 | 18 min 16 sec | waste ¦ Polishing Ulang