## Workorder Data
WO Number: | WO/2024/00401
Production Plan: | 471 | Performance: | 74.81 %
Process duration: | 139 | Availability: | 91.83 %
|  | Quality: | 99.35 %
Total Production: | 462
Good: | 459 | OEE: | 68.25 %
Not Good: | 3
Total Downtime: | 1 Hours 1 Mins 1 Secs
Management: | 53 min 19 sec
Waste: | 7 min 42 sec
Created By: | rifky | Processed By: | Oka
Created At: | 2024-01-30 12:35:28 | Start Time: | 2024-02-01 11:42:57
Edited By: | rifky | End Time: | 2024-02-01 14:02:12
Edited At: | 2024-02-01 14:01:11
Supplier: | SHIJIAZHUANG | Customer: | APM ARMADA SUSPENSION
Grade: | SAE9254 | Straightness Std: | 2/1000mm
Diameter: | 21 | size: | 20 X 3500
QTY (Kg): | 4066 | Tolerance: | (+0.08 , -0.08)
QTY (Coil): | 2 | Reduction Rate: | 9.3
QTY (Bundle): | 7 | Shape: | Round
|  | QTY (Kg): | 1000
Remarks: | (*Note toleransi panjang +/- 12mm , *Qty per bundle 800-1200 Kg) | QTY (Pcs): | 116
|  | Chamfer: | No
|  | Color: | TANPA PEWARNAAN
|  | Machine: | S2B

## Production Report
Bundle No: | 1 | Bundle No: | 2
Coil No: | 2 | Coil No: | 2
Coil Weight: | 2029 | Coil Weight: | 2029
No. Leburan: | 2326606-D1123B0194001 | No. Leburan: | 2326606-D1123B0194001
Area: | G | Area: | G
Dies Number: | C-20.000-(090)-04-TF | Dies Number: | C-20.000-(090)-04-TF
Diameter Ujung: | 19.98 | Diameter Ujung: | 19.986
Diameter Tengah: | 20.023 | Diameter Tengah: | 20.032
Diameter Ekor: | 19.086 | Diameter Ekor: | 19.986
Kelurusan Aktual: | 2/1000 | Kelurusan Aktual: | 2/1000
Panjang Aktual: | 3510 | Panjang Aktual: | 3510
Berat FG: | 999 | Berat FG: | 999
QTY (Pcs): | 116 | QTY (Pcs): | 114
Judgement: | GOOD | Judgement: | GOOD
Visual: | OK | Visual: | OK
Created By: | Oka | Created By: | Oka
Created At: | 2024-02-01 12:42:48 | Created At: | 2024-02-01 13:13:20
Edited By: |  | Edited By:
Edited At: |  | Edited At: | 2024-02-01 13:13:20
Bundle No: | 3 | Bundle No: | 4
Coil No: | 1 | Coil No: | 1
Coil Weight: | 2037 | Coil Weight: | 2037
No. Leburan: | 2326606-D1123B0194002 | No. Leburan: | 2326606-D1123B0194002
Area: | G | Area: | G
Dies Number: | C-20.000-(090)-04-TF | Dies Number: | C-20.000-(090)-04-TF
Diameter Ujung: | 19.99 | Diameter Ujung: | 20.01
Diameter Tengah: | 20.023 | Diameter Tengah: | 20.04
Diameter Ekor: | 19.992 | Diameter Ekor: | 20.01
Kelurusan Aktual: | 2/1000 | Kelurusan Aktual: | 2/1000
Panjang Aktual: | 3500 | Panjang Aktual: | 3510
Berat FG: | 1000 | Berat FG: | 1009
QTY (Pcs): | 114 | QTY (Pcs): | 115
Judgement: | GOOD | Judgement: | GOOD
Visual: | OK | Visual: | OK
Created By: | Oka | Created By: | Oka
Created At: | 2024-02-01 13:26:08 | Created At: | 2024-02-01 14:00:38
Edited By: |  | Edited By:
Edited At: |  | Edited At: | 2024-02-01 14:00:38
Bundle No: | 5 | Bundle No: | 6
Coil No: | 2 | Coil No: | 1
Coil Weight: | 2029 | Coil Weight: | 2037
No. Leburan: | 2326606-D1123B0194001 | No. Leburan: | 2326606-D1123B0194002
Area: | G | Area: | G
Dies Number: | 0 | Dies Number: | 0
Diameter Ujung: | 0 | Diameter Ujung: | 0
Diameter Tengah: | 0 | Diameter Tengah: | 0
Diameter Ekor: | 0 | Diameter Ekor: | 0
Kelurusan Aktual: | 0 | Kelurusan Aktual: | 0
Panjang Aktual: | 3000 | Panjang Aktual: | 0
Berat FG: | 26 | Berat FG: | 0
QTY (Pcs): | 3 | QTY (Pcs): | 0
Judgement: | NOT GOOD | Judgement: | GOOD
Visual: | IL | Visual:
Created By: | Oka | Created By: | Oka
Created At: | 2024-02-01 14:01:27 | Created At: | 2024-02-01 14:01:47
Edited By: |  | Edited By:
Edited At: |  | Edited At: | 2024-02-01 14:01:47
Bundle No: | 7
Coil No: | 1
Coil Weight: | 2037
No. Leburan: | 2326606-D1123B0194002
Area: | G
Dies Number: | 0
Diameter Ujung: | 0
Diameter Tengah: | 0
Diameter Ekor: | 0
Kelurusan Aktual: | 0
Panjang Aktual: | 0
Berat FG: | 0
QTY (Pcs): | 0
Judgement: | NOT GOOD
Visual:
Created By: | Oka
Created At: | 2024-02-01 14:02:05
Edited By:
Edited At:

## Downtime Record
No. | Start | End | Duration | Reason | Remarks
1 | 2024-02-01 11:42:57 | 2024-02-01 11:58:58 | 16 min 1 sec | management ¦ Setting Awal
2 | 2024-02-01 11:59:30 | 2024-02-01 11:59:44 | 14 sec | management ¦ Setting Awal
3 | 2024-02-01 11:59:58 | 2024-02-01 12:00:14 | 16 sec | management ¦ Setting Awal
4 | 2024-02-01 12:01:12 | 2024-02-01 12:01:28 | 16 sec | management ¦ Setting Awal
5 | 2024-02-01 12:01:58 | 2024-02-01 12:13:13 | 11 min 15 sec | management ¦ Setting Awal
6 | 2024-02-01 12:13:29 | 2024-02-01 12:18:14 | 4 min 45 sec | management ¦ System Error
7 | 2024-02-01 12:21:45 | 2024-02-01 12:21:59 | 14 sec | management ¦ System Error
8 | 2024-02-01 12:23:43 | 2024-02-01 12:23:59 | 16 sec | management ¦ System Error
9 | 2024-02-01 12:24:29 | 2024-02-01 12:24:43 | 14 sec | management ¦ System Error
10 | 2024-02-01 12:30:02 | 2024-02-01 12:37:44 | 7 min 42 sec | waste ¦ Trouble Polsihing/Two Roll ¦ Setting Ulang Kelurusan
11 | 2024-02-01 12:39:45 | 2024-02-01 12:39:59 | 14 sec | management ¦ System Error
12 | 2024-02-01 12:41:29 | 2024-02-01 12:42:13 | 44 sec | management ¦ System Error
13 | 2024-02-01 12:46:00 | 2024-02-01 12:46:14 | 14 sec | management ¦ System Error
14 | 2024-02-01 12:46:30 | 2024-02-01 12:46:44 | 14 sec | management ¦ System Error
15 | 2024-02-01 12:48:01 | 2024-02-01 12:48:15 | 14 sec | management ¦ System Error
16 | 2024-02-01 12:48:45 | 2024-02-01 12:48:59 | 14 sec | management ¦ System Error
17 | 2024-02-01 12:50:45 | 2024-02-01 12:51:15 | 30 sec | management ¦ System Error
18 | 2024-02-01 12:52:15 | 2024-02-01 12:53:00 | 45 sec | management ¦ System Error
19 | 2024-02-01 12:53:16 | 2024-02-01 12:53:30 | 14 sec | management ¦ System Error
20 | 2024-02-01 12:53:44 | 2024-02-01 13:04:00 | 10 min 16 sec | management ¦ Pointing / Roll / Bubut/Sambung Coil
21 | 2024-02-01 13:04:14 | 2024-02-01 13:07:45 | 3 min 31 sec | management ¦ Setting Pergantian Coil/Material (Cutting Awal/akhir Coil)
22 | 2024-02-01 13:09:15 | 2024-02-01 13:09:29 | 14 sec | management ¦ System Error
23 | 2024-02-01 13:10:02 | 2024-02-01 13:10:16 | 14 sec | management ¦ System Error
24 | 2024-02-01 13:26:16 | 2024-02-01 13:26:31 | 15 sec | management ¦ System Error
25 | 2024-02-01 13:28:31 | 2024-02-01 13:28:46 | 15 sec | management ¦ System Error
26 | 2024-02-01 13:30:02 | 2024-02-01 13:30:16 | 14 sec | management ¦ System Error
27 | 2024-02-01 13:33:17 | 2024-02-01 13:33:31 | 14 sec | management ¦ System Error
28 | 2024-02-01 13:39:02 | 2024-02-01 13:39:16 | 14 sec | management ¦ System Error
29 | 2024-02-01 13:40:02 | 2024-02-01 13:40:16 | 14 sec | management ¦ System Error
30 | 2024-02-01 13:41:02 | 2024-02-01 13:41:46 | 44 sec | management ¦ System Error