## Workorder Data
WO Number: | WO/2024/00403
Production Plan: | 493 | Performance: | 66.92 %
Process duration: | 126 | Availability: | 96.26 %
|  | Quality: | 98.96 %
Total Production: | 487
Good: | 482 | OEE: | 63.75 %
Not Good: | 5
Total Downtime: | 49 Mins 49 Secs
Management: | 45 min 51 sec
Waste: | 3 min 58 sec
Created By: | rifky | Processed By: | hasan
Created At: | 2024-01-30 10:31:38 | Start Time: | 2024-01-31 20:14:07
Edited By: | rifky | End Time: | 2024-01-31 22:20:49
Edited At: | 2024-01-31 22:19:05
Supplier: | BAOSTEEL | Customer: | SPARTA GUNA SENTOSA
Grade: | S45C | Straightness Std: | 0.20/400mm
Diameter: | 24 | size: | 22 X 3000
QTY (Kg): | 4413 | Tolerance: | (+0 , -0.05)
QTY (Coil): | 2 | Reduction Rate: | 15.97
QTY (Bundle): | 8 | Shape: | Round
|  | QTY (Kg): | 1000
Remarks: |  | QTY (Pcs): | 112
|  | Chamfer: | No
|  | Color: | MERAH MUDA ( PINK 8002) DITON
|  | Machine: | S2B

## Production Report
Bundle No: | 1 | Bundle No: | 2
Coil No: | 1 | Coil No: | 1
Coil Weight: | 2222 | Coil Weight: | 2222
No. Leburan: | 13360431-586954-002 | No. Leburan: | 13360431-586954-002
Area: | F | Area: | F
Dies Number: | C-22.000-(130)-19-TF | Dies Number: | C-22.000-(130)-19-TF
Diameter Ujung: | 21.988 | Diameter Ujung: | 21.958
Diameter Tengah: | 21.996 | Diameter Tengah: | 21.979
Diameter Ekor: | 21.986 | Diameter Ekor: | 21.956
Kelurusan Aktual: | 0.20/400 | Kelurusan Aktual: | 0.20/400
Panjang Aktual: | 3020 | Panjang Aktual: | 3020
Berat FG: | 1002 | Berat FG: | 1004
QTY (Pcs): | 112 | QTY (Pcs): | 112
Judgement: | GOOD | Judgement: | GOOD
Visual: | OK | Visual: | OK
Created By: | hasan | Created By: | hasan
Created At: | 2024-01-31 21:15:56 | Created At: | 2024-01-31 21:24:05
Edited By: |  | Edited By:
Edited At: |  | Edited At: | 2024-01-31 21:24:05
Bundle No: | 3 | Bundle No: | 4
Coil No: | 2 | Coil No: | 2
Coil Weight: | 2191 | Coil Weight: | 2191
No. Leburan: | 13360431-586954-001 | No. Leburan: | 13360431-586954-001
Area: | F | Area: | F
Dies Number: | C-22.000-(130)-19-TF | Dies Number: | C-22.000-(130)-19-TF
Diameter Ujung: | 21.958 | Diameter Ujung: | 21.959
Diameter Tengah: | 21.976 | Diameter Tengah: | 21.979
Diameter Ekor: | 21.965 | Diameter Ekor: | 21.957
Kelurusan Aktual: | 0.20/400 | Kelurusan Aktual: | 0.20/400
Panjang Aktual: | 3020 | Panjang Aktual: | 3020
Berat FG: | 1004 | Berat FG: | 1004
QTY (Pcs): | 112 | QTY (Pcs): | 112
Judgement: | GOOD | Judgement: | GOOD
Visual: | OK | Visual: | OK
Created By: | hasan | Created By: | hasan
Created At: | 2024-01-31 21:51:46 | Created At: | 2024-01-31 22:01:04
Edited By: |  | Edited By:
Edited At: |  | Edited At: | 2024-01-31 22:01:04
Bundle No: | 5 | Bundle No: | 6
Coil No: | 2 | Coil No: | 2
Coil Weight: | 2191 | Coil Weight: | 2191
No. Leburan: | 13360431-586954-001 | No. Leburan: | 13360431-586954-001
Area: | F | Area: | F
Dies Number: | C-22.000-(130)-19-TF | Dies Number: | C-22.000-(130)-19-TF
Diameter Ujung: | 21.96 | Diameter Ujung: | 21.96
Diameter Tengah: | 21.979 | Diameter Tengah: | 21.978
Diameter Ekor: | 21.958 | Diameter Ekor: | 21.958
Kelurusan Aktual: | 0.20/400 | Kelurusan Aktual: | 0.20/400
Panjang Aktual: | 3020 | Panjang Aktual: | 3020
Berat FG: | 305 | Berat FG: | 45
QTY (Pcs): | 34 | QTY (Pcs): | 5
Judgement: | GOOD | Judgement: | GOOD
Visual: | OK | Visual: | PO
Created By: | hasan | Created By: | hasan
Created At: | 2024-01-31 22:17:52 | Created At: | 2024-01-31 22:19:41
Edited By: |  | Edited By:
Edited At: |  | Edited At: | 2024-01-31 22:19:41
Bundle No: | 7 | Bundle No: | 8
Coil No: | 2 | Coil No: | 2
Coil Weight: | 2191 | Coil Weight: | 2191
No. Leburan: | 13360431-586954-001 | No. Leburan: | 13360431-586954-001
Area: | F | Area: | F
Dies Number: | 0 | Dies Number: | 0
Diameter Ujung: | 0 | Diameter Ujung: | 0
Diameter Tengah: | 0 | Diameter Tengah: | 0
Diameter Ekor: | 0 | Diameter Ekor: | 0
Kelurusan Aktual: | 0 | Kelurusan Aktual: | 0
Panjang Aktual: | 0 | Panjang Aktual: | 0
Berat FG: | 0 | Berat FG: | 0
QTY (Pcs): | 0 | QTY (Pcs): | 0
Judgement: | NOT GOOD | Judgement: | GOOD
Visual: |  | Visual:
Created By: | hasan | Created By: | hasan
Created At: | 2024-01-31 22:20:22 | Created At: | 2024-01-31 22:20:34
Edited By: |  | Edited By:
Edited At: |  | Edited At: | 2024-01-31 22:20:34

## Downtime Record
No. | Start | End | Duration | Reason | Remarks
1 | 2024-01-31 20:14:07 | 2024-01-31 20:15:45 | 1 min 38 sec | management ¦ System Error
2 | 2024-01-31 20:15:59 | 2024-01-31 20:17:44 | 1 min 45 sec | management ¦ Setting Awal
3 | 2024-01-31 20:18:00 | 2024-01-31 20:18:14 | 14 sec | management ¦ System Error
4 | 2024-01-31 20:18:30 | 2024-01-31 20:18:44 | 14 sec | management ¦ System Error
5 | 2024-01-31 20:19:16 | 2024-01-31 20:21:00 | 1 min 44 sec | management ¦ System Error
6 | 2024-01-31 20:21:30 | 2024-01-31 20:26:15 | 4 min 45 sec | management ¦ Setting Awal
7 | 2024-01-31 20:26:43 | 2024-01-31 20:34:47 | 8 min 4 sec | management ¦ Setting Awal
8 | 2024-01-31 20:35:17 | 2024-01-31 20:44:47 | 9 min 30 sec | management ¦ Setting Awal
9 | 2024-01-31 20:46:31 | 2024-01-31 20:47:01 | 30 sec | management ¦ System Error
10 | 2024-01-31 20:47:46 | 2024-01-31 20:48:02 | 16 sec | management ¦ System Error
11 | 2024-01-31 20:48:32 | 2024-01-31 20:50:16 | 1 min 44 sec | waste ¦ Setting Ulang (Drawing - Cutting - Polishing)
12 | 2024-01-31 20:54:01 | 2024-01-31 20:54:17 | 16 sec | management ¦ System Error
13 | 2024-01-31 20:56:03 | 2024-01-31 20:56:17 | 14 sec | management ¦ System Error
14 | 2024-01-31 21:01:16 | 2024-01-31 21:01:33 | 17 sec | management ¦ System Error
15 | 2024-01-31 21:02:03 | 2024-01-31 21:04:17 | 2 min 14 sec | waste ¦ Setting Ulang (Drawing - Cutting - Polishing)
16 | 2024-01-31 21:08:04 | 2024-01-31 21:08:18 | 14 sec | management ¦ System Error
17 | 2024-01-31 21:12:33 | 2024-01-31 21:13:17 | 44 sec | management ¦ System Error
18 | 2024-01-31 21:14:33 | 2024-01-31 21:14:48 | 15 sec | management ¦ System Error
19 | 2024-01-31 21:20:17 | 2024-01-31 21:33:48 | 13 min 31 sec | management ¦ Pointing / Roll / Bubut/Sambung Coil
20 | 2024-01-31 21:34:04 | 2024-01-31 21:34:18 | 14 sec | management ¦ System Error
21 | 2024-01-31 21:34:34 | 2024-01-31 21:34:48 | 14 sec | management ¦ System Error
22 | 2024-01-31 21:38:35 | 2024-01-31 21:38:49 | 14 sec | management ¦ System Error
23 | 2024-01-31 21:42:48 | 2024-01-31 21:43:04 | 16 sec | management ¦ System Error
24 | 2024-01-31 21:48:19 | 2024-01-31 21:48:33 | 14 sec | management ¦ System Error
25 | 2024-01-31 21:48:49 | 2024-01-31 21:49:03 | 14 sec | management ¦ System Error
26 | 2024-01-31 21:52:04 | 2024-01-31 21:52:18 | 14 sec | management ¦ System Error