## Workorder Data
WO Number: | WO/2024/00423
Production Plan: | 506 | Performance: | 55.78 %
Process duration: | 577 | Availability: | 68.09 %
|  | Quality: | 82.46 %
Total Production: | 496
Good: | 422 | OEE: | 31.32 %
Not Good: | 74
Total Downtime: | 8 Hours 25 Mins 12 Secs
Management: | 50 min 27 sec
Waste: | 34 min 45 sec
Created By: | rifky | Processed By: | hasan
Created At: | 2024-01-30 17:59:16 | Start Time: | 2024-01-31 22:21:06
Edited By: |  | End Time: | 2024-02-01 07:58:57
Edited At:
Supplier: | TUNGGAL JAYA STEEL | Customer: | CITRA TUNGGAL ANDALAN
Grade: | SS400 | Straightness Std: | 0
Diameter: | 22 | size: | 21 X 3000
QTY (Kg): | 4124 | Tolerance: | (+0 , -0.05)
QTY (Coil): | 2 | Reduction Rate: | 8.88
QTY (Bundle): | 11 | Shape: | Round
|  | QTY (Kg): | 500
Remarks: |  | QTY (Pcs): | 61
|  | Chamfer: | No
|  | Color: | TANPA PEWARNAAN
|  | Machine: | S2B

## Production Report
Bundle No: | 1 | Bundle No: | 2
Coil No: | 2 | Coil No: | 2
Coil Weight: | 2067 | Coil Weight: | 2067
No. Leburan: | 11.22.H.004-003 | No. Leburan: | 11.22.H.004-003
Area: | A | Area: | A
Dies Number: | C-21.000-(030)-07-TF | Dies Number: | C-21.000(30)07TF
Diameter Ujung: | 20.968 | Diameter Ujung: | 20.955
Diameter Tengah: | 20.98 | Diameter Tengah: | 20.975
Diameter Ekor: | 20.967 | Diameter Ekor: | 20.956
Kelurusan Aktual: | 0 | Kelurusan Aktual: | 0
Panjang Aktual: | 3015 | Panjang Aktual: | 3020
Berat FG: | 502 | Berat FG: | 501
QTY (Pcs): | 61 | QTY (Pcs): | 61
Judgement: | GOOD | Judgement: | GOOD
Visual: | OK | Visual: | OK
Created By: | hasan | Created By: | hasan
Created At: | 2024-01-31 22:52:12 | Created At: | 2024-01-31 23:20:11
Edited By: |  | Edited By: | hasan
Edited At: |  | Edited At: | 2024-01-31 23:21:00
Bundle No: | 3 | Bundle No: | 4
Coil No: | 2 | Coil No: | 1
Coil Weight: | 2067 | Coil Weight: | 2057
No. Leburan: | 11.22.H.004-003 | No. Leburan: | 11.22.H.004-019
Area: | A | Area: | A
Dies Number: | C-21.000(30)07TF | Dies Number: | c-21.000(30)07TF
Diameter Ujung: | 20.955 | Diameter Ujung: | 20.955
Diameter Tengah: | 20.964 | Diameter Tengah: | 20.978
Diameter Ekor: | 20.957 | Diameter Ekor: | 20.956
Kelurusan Aktual: | 0 | Kelurusan Aktual: | 0
Panjang Aktual: | 3020 | Panjang Aktual: | 3020
Berat FG: | 500 | Berat FG: | 501
QTY (Pcs): | 61 | QTY (Pcs): | 61
Judgement: | GOOD | Judgement: | GOOD
Visual: | OK | Visual: | OK
Created By: | hasan | Created By: | hasan
Created At: | 2024-01-31 23:29:24 | Created At: | 2024-01-31 23:40:19
Edited By: |  | Edited By: | hasan
Edited At: |  | Edited At: | 2024-01-31 23:42:41
Bundle No: | 5 | Bundle No: | 6
Coil No: | 1 | Coil No: | 2
Coil Weight: | 2057 | Coil Weight: | 2067
No. Leburan: | 11.22.H.004-019 | No. Leburan: | 11.22.H.004-003
Area: | A | Area: | A
Dies Number: | C-21.000-(030)-07-TF | Dies Number: | C-21.000-(030)-07-TF
Diameter Ujung: | 20.955 | Diameter Ujung: | 20.955
Diameter Tengah: | 20.978 | Diameter Tengah: | 20.975
Diameter Ekor: | 20.956 | Diameter Ekor: | 20.956
Kelurusan Aktual: | 0 | Kelurusan Aktual: | 0
Panjang Aktual: | 3020 | Panjang Aktual: | 3020
Berat FG: | 500 | Berat FG: | 500
QTY (Pcs): | 61 | QTY (Pcs): | 61
Judgement: | GOOD | Judgement: | GOOD
Visual: | OK | Visual: | OK
Created By: | hasan | Created By: | Oka
Created At: | 2024-01-31 23:46:19 | Created At: | 2024-02-01 07:36:06
Edited By: |  | Edited By:
Edited At: |  | Edited At: | 2024-02-01 07:36:06
Bundle No: | 7 | Bundle No: | 8
Coil No: | 2 | Coil No: | 2
Coil Weight: | 2067 | Coil Weight: | 2067
No. Leburan: | 11.22.H.004-003 | No. Leburan: | 11.22.H.004-003
Area: | A | Area: | A
Dies Number: | C-21.000(30)07TF | Dies Number: | C-21.000(30)07TF
Diameter Ujung: | 20.955 | Diameter Ujung: | 20.955
Diameter Tengah: | 20.975 | Diameter Tengah: | 20.978
Diameter Ekor: | 20.956 | Diameter Ekor: | 20.956
Kelurusan Aktual: | 0 | Kelurusan Aktual: | 0
Panjang Aktual: | 3020 | Panjang Aktual: | 3020
Berat FG: | 458 | Berat FG: | 459
QTY (Pcs): | 56 | QTY (Pcs): | 56
Judgement: | GOOD | Judgement: | GOOD
Visual: | OK | Visual: | PO
Created By: | Oka | Created By: | Oka
Created At: | 2024-02-01 07:51:21 | Created At: | 2024-02-01 07:56:14
Edited By: |  | Edited By:
Edited At: |  | Edited At: | 2024-02-01 07:56:14
Bundle No: | 9 | Bundle No: | 10
Coil No: | 2 | Coil No: | 1
Coil Weight: | 2067 | Coil Weight: | 2057
No. Leburan: | 11.22.H.004-003 | No. Leburan: | 11.22.H.004-019
Area: | A | Area: | A
Dies Number: | C-21.000(30)07TF | Dies Number: | 0
Diameter Ujung: | 20.955 | Diameter Ujung: | 0
Diameter Tengah: | 20.978 | Diameter Tengah: | 0
Diameter Ekor: | 20.956 | Diameter Ekor: | 0
Kelurusan Aktual: | 0 | Kelurusan Aktual: | 0
Panjang Aktual: | 2850 | Panjang Aktual: | 0
Berat FG: | 142 | Berat FG: | 0
QTY (Pcs): | 18 | QTY (Pcs): | 0
Judgement: | NOT GOOD | Judgement: | GOOD
Visual: | IL | Visual:
Created By: | Oka | Created By: | Oka
Created At: | 2024-02-01 07:58:06 | Created At: | 2024-02-01 07:58:25
Edited By: |  | Edited By:
Edited At: |  | Edited At: | 2024-02-01 07:58:25
Bundle No: | 11
Coil No: | 2
Coil Weight: | 2067
No. Leburan: | 11.22.H.004-003
Area: | A
Dies Number: | 0
Diameter Ujung: | 0
Diameter Tengah: | 0
Diameter Ekor: | 0
Kelurusan Aktual: | 0
Panjang Aktual: | 0
Berat FG: | 0
QTY (Pcs): | 0
Judgement: | NOT GOOD
Visual:
Created By: | Oka
Created At: | 2024-02-01 07:58:48
Edited By:
Edited At:

## Downtime Record
No. | Start | End | Duration | Reason | Remarks
1 | 2024-01-31 22:21:06 | 2024-01-31 22:22:20 | 1 min 14 sec | management ¦ Setting Awal
2 | 2024-01-31 22:22:34 | 2024-01-31 22:23:05 | 31 sec | management ¦ System Error
3 | 2024-01-31 22:24:49 | 2024-01-31 22:25:05 | 16 sec | management ¦ System Error
4 | 2024-01-31 22:25:49 | 2024-01-31 22:28:50 | 3 min 1 sec | management ¦ Setting Awal
5 | 2024-01-31 22:29:50 | 2024-01-31 22:31:51 | 2 min 1 sec | management ¦ Setting Awal
6 | 2024-01-31 22:32:05 | 2024-01-31 22:32:21 | 16 sec | management ¦ System Error
7 | 2024-01-31 22:32:37 | 2024-01-31 22:32:49 | 12 sec | management ¦ System Error
8 | 2024-01-31 22:35:19 | 2024-01-31 22:36:50 | 1 min 31 sec | management ¦ System Error
9 | 2024-01-31 22:40:04 | 2024-01-31 22:40:20 | 16 sec | management ¦ System Error
10 | 2024-01-31 22:43:35 | 2024-01-31 22:43:49 | 14 sec | management ¦ System Error
11 | 2024-01-31 22:44:49 | 2024-01-31 22:49:20 | 4 min 31 sec | waste ¦ Trouble Cutting ¦ Sensor Cutting Error
12 | 2024-01-31 22:49:36 | 2024-01-31 23:03:05 | 13 min 29 sec | waste ¦ Trouble Cutting ¦ Sensor Cutting Error
13 | 2024-01-31 23:03:35 | 2024-01-31 23:04:21 | 46 sec | waste ¦ Trouble Cutting ¦ Sensor Cutting Error
14 | 2024-01-31 23:05:06 | 2024-01-31 23:11:35 | 6 min 29 sec | waste ¦ Trouble Cutting ¦ Sensor Cutting Error
15 | 2024-01-31 23:11:51 | 2024-01-31 23:12:05 | 14 sec | management ¦ System Error
16 | 2024-01-31 23:12:21 | 2024-01-31 23:12:35 | 14 sec | management ¦ System Error
17 | 2024-01-31 23:13:07 | 2024-01-31 23:13:21 | 14 sec | management ¦ System Error
18 | 2024-01-31 23:14:07 | 2024-01-31 23:14:22 | 15 sec | management ¦ System Error
19 | 2024-01-31 23:15:22 | 2024-01-31 23:15:36 | 14 sec | management ¦ System Error
20 | 2024-01-31 23:26:36 | 2024-01-31 23:32:51 | 6 min 15 sec | management ¦ Pointing / Roll / Bubut/Sambung Coil
21 | 2024-01-31 23:35:52 | 2024-01-31 23:36:06 | 14 sec | management ¦ System Error
22 | 2024-01-31 23:36:22 | 2024-01-31 23:36:36 | 14 sec | management ¦ System Error
23 | 2024-01-31 23:38:36 | 2024-01-31 23:38:51 | 15 sec | management ¦ System Error
24 | 2024-01-31 23:39:37 | 2024-01-31 23:39:51 | 14 sec | management ¦ System Error
25 | 2024-01-31 23:43:21 | 2024-01-31 23:43:38 | 17 sec | management ¦ System Error
26 | 2024-01-31 23:44:52 | 2024-01-31 23:53:08 | 8 min 16 sec | management ¦ Pointing / Roll / Bubut/Sambung Coil
27 | 2024-01-31 23:53:21 | 2024-02-01 00:00:02 | 6 min 41 sec | management ¦ Bersih-bersih Area
28 | 2024-02-01 00:00:02 | 2024-02-01 07:00:02 | 420 min 0 sec | off ¦ Off Production
29 | 2024-02-01 07:00:02 | 2024-02-01 07:11:20 | 11 min 18 sec | management ¦ Briefing
30 | 2024-02-01 07:11:50 | 2024-02-01 07:16:19 | 4 min 29 sec | management ¦ Check mesin
31 | 2024-02-01 07:17:05 | 2024-02-01 07:17:19 | 14 sec | management ¦ System Error
32 | 2024-02-01 07:17:49 | 2024-02-01 07:18:05 | 16 sec | management ¦ System Error
33 | 2024-02-01 07:20:22 | 2024-02-01 07:20:36 | 14 sec | management ¦ System Error
34 | 2024-02-01 07:24:51 | 2024-02-01 07:28:36 | 3 min 45 sec | waste ¦ Trouble Drawing ¦ Gosok Slide/Jaw
35 | 2024-02-01 07:30:20 | 2024-02-01 07:30:36 | 16 sec | management ¦ System Error
36 | 2024-02-01 07:30:50 | 2024-02-01 07:31:21 | 31 sec | management ¦ System Error
37 | 2024-02-01 07:33:05 | 2024-02-01 07:38:50 | 5 min 45 sec | waste ¦ Trouble Cutting ¦ Sensor Cutting Error