## Workorder Data
WO Number: | WO/2024/00425
Production Plan: | 1538 | Performance: | 86.01 %
Process duration: | 463 | Availability: | 53.21 %
|  | Quality: | 97.85 %
Total Production: | 1523
Good: | 1491 | OEE: | 44.79 %
Not Good: | 32
Total Downtime: | 4 Hours 59 Mins 3 Secs
Management: | 1 Hours 33 Mins 6 Secs
Waste: | 2 Hours 25 Mins 57 Secs
Created By: | rifky | Processed By: | Oka
Created At: | 2024-01-30 18:16:53 | Start Time: | 2024-02-01 15:42:42
Edited By: |  | End Time: | 2024-02-01 23:26:23
Edited At:
Supplier: | SHIJIAZHUANG | Customer: | APM ARMADA SUSPENSION
Grade: | SAE9254 | Straightness Std: | 2/1000mm
Diameter: | 18 | size: | 17 X 2985
QTY (Kg): | 8178 | Tolerance: | (+0.08 , -0.08)
QTY (Coil): | 4 | Reduction Rate: | 10.8
QTY (Bundle): | 11 | Shape: | Round
|  | QTY (Kg): | 1000
Remarks: | (*Note toleransi panjang +/- 12mm , *Qty per bundle 800-1100 Kg) | QTY (Pcs): | 188
|  | Chamfer: | No
|  | Color: | TANPA PEWARNAAN
|  | Machine: | S2B

## Production Report
Bundle No: | 1 | Bundle No: | 2
Coil No: | 1 | Coil No: | 1
Coil Weight: | 2040 | Coil Weight: | 2040
No. Leburan: | 2326606-D1123B0102001 | No. Leburan: | 2326606-D1123B0102001
Area: | G | Area: | G
Dies Number: | C-17.000-(070)-13-TF | Dies Number: | C-17.000-(070)-13-TF
Diameter Ujung: | 17 | Diameter Ujung: | 17
Diameter Tengah: | 17.045 | Diameter Tengah: | 17.045
Diameter Ekor: | 17.001 | Diameter Ekor: | 17.01
Kelurusan Aktual: | 0.800/1000 | Kelurusan Aktual: | 0.800/1000
Panjang Aktual: | 2985 | Panjang Aktual: | 2990
Berat FG: | 1004 | Berat FG: | 1000
QTY (Pcs): | 188 | QTY (Pcs): | 188
Judgement: | GOOD | Judgement: | GOOD
Visual: | OK | Visual: | OK
Created By: | hasan | Created By: | hasan
Created At: | 2024-02-01 17:26:47 | Created At: | 2024-02-01 19:13:36
Edited By: |  | Edited By:
Edited At: |  | Edited At: | 2024-02-01 19:13:36
Bundle No: | 3 | Bundle No: | 4
Coil No: | 3 | Coil No: | 3
Coil Weight: | 2053 | Coil Weight: | 2053
No. Leburan: | 2326606-D1123B0102003 | No. Leburan: | 2326606-D1123B0102003
Area: | G | Area: | G
Dies Number: | C-17.000-(070)-13-TF | Dies Number: | C-17.000-(070)-13-TF
Diameter Ujung: | 17.01 | Diameter Ujung: | 17
Diameter Tengah: | 17.046 | Diameter Tengah: | 17.045
Diameter Ekor: | 17.02 | Diameter Ekor: | 17.015
Kelurusan Aktual: | 0.800/1000 | Kelurusan Aktual: | 0.800/1000
Panjang Aktual: | 2990 | Panjang Aktual: | 2990
Berat FG: | 1000 | Berat FG: | 1000
QTY (Pcs): | 188 | QTY (Pcs): | 188
Judgement: | GOOD | Judgement: | GOOD
Visual: | OK | Visual: | OK
Created By: | hasan | Created By: | hasan
Created At: | 2024-02-01 19:27:28 | Created At: | 2024-02-01 20:39:59
Edited By: |  | Edited By:
Edited At: |  | Edited At: | 2024-02-01 20:39:59
Bundle No: | 5 | Bundle No: | 6
Coil No: | 2 | Coil No: | 2
Coil Weight: | 2046 | Coil Weight: | 2046
No. Leburan: | 2326606-D1123B0102004 | No. Leburan: | 2326606-D1123B0102004
Area: | G | Area: | G
Dies Number: | C-17.000-(070)-13-TF | Dies Number: | C-17.000-(070)-13-TF
Diameter Ujung: | 17.012 | Diameter Ujung: | 17.01
Diameter Tengah: | 17.046 | Diameter Tengah: | 17.045
Diameter Ekor: | 17.015 | Diameter Ekor: | 17.02
Kelurusan Aktual: | 0.800/1000 | Kelurusan Aktual: | 0.800/1000
Panjang Aktual: | 2990 | Panjang Aktual: | 2990
Berat FG: | 1000 | Berat FG: | 1000
QTY (Pcs): | 188 | QTY (Pcs): | 188
Judgement: | GOOD | Judgement: | GOOD
Visual: | OK | Visual: | OK
Created By: | hasan | Created By: | hasan
Created At: | 2024-02-01 21:55:47 | Created At: | 2024-02-01 22:29:04
Edited By: |  | Edited By:
Edited At: |  | Edited At: | 2024-02-01 22:29:04
Bundle No: | 7 | Bundle No: | 8
Coil No: | 4 | Coil No: | 4
Coil Weight: | 2039 | Coil Weight: | 2039
No. Leburan: | 2326606-D1123B0102002 | No. Leburan: | 2326606-D1123B0102002
Area: | G | Area: | G
Dies Number: | C-17.000-(070)-13-TF | Dies Number: | C-17.000-(070)-13-TF
Diameter Ujung: | 17 | Diameter Ujung: | 17.01
Diameter Tengah: | 17.043 | Diameter Tengah: | 17.047
Diameter Ekor: | 17.01 | Diameter Ekor: | 17.015
Kelurusan Aktual: | 0.800/1000 | Kelurusan Aktual: | 0.800/1000
Panjang Aktual: | 2990 | Panjang Aktual: | 2990
Berat FG: | 1000 | Berat FG: | 931
QTY (Pcs): | 188 | QTY (Pcs): | 175
Judgement: | GOOD | Judgement: | GOOD
Visual: | OK | Visual: | OK
Created By: | hasan | Created By: | hasan
Created At: | 2024-02-01 22:49:00 | Created At: | 2024-02-01 23:21:43
Edited By: |  | Edited By:
Edited At: |  | Edited At: | 2024-02-01 23:21:43
Bundle No: | 9 | Bundle No: | 10
Coil No: | 4 | Coil No: | 4
Coil Weight: | 2039 | Coil Weight: | 2039
No. Leburan: | 2326606-D1123B0102002 | No. Leburan: | 2326606-D1123B0102002
Area: | G | Area: | G
Dies Number: | C-17.000-(070)-13-TF | Dies Number: | 0
Diameter Ujung: | 17 | Diameter Ujung: | 0
Diameter Tengah: | 17.045 | Diameter Tengah: | 0
Diameter Ekor: | 17.01 | Diameter Ekor: | 0
Kelurusan Aktual: | 0.800/1000 | Kelurusan Aktual: | 0
Panjang Aktual: | 2290 | Panjang Aktual: | 0
Berat FG: | 170 | Berat FG: | 0
QTY (Pcs): | 32 | QTY (Pcs): | 0
Judgement: | NOT GOOD | Judgement: | GOOD
Visual: | IL | Visual:
Created By: | hasan | Created By: | hasan
Created At: | 2024-02-01 23:23:27 | Created At: | 2024-02-01 23:23:59
Edited By: |  | Edited By:
Edited At: |  | Edited At: | 2024-02-01 23:23:59
Bundle No: | 11
Coil No: | 4
Coil Weight: | 2039
No. Leburan: | 2326606-D1123B0102002
Area: | G
Dies Number: | 0
Diameter Ujung: | 0
Diameter Tengah: | 0
Diameter Ekor: | 0
Kelurusan Aktual: | 0
Panjang Aktual: | 0
Berat FG: | 0
QTY (Pcs): | 0
Judgement: | NOT GOOD
Visual:
Created By: | hasan
Created At: | 2024-02-01 23:24:13
Edited By:
Edited At:

## Downtime Record
No. | Start | End | Duration | Reason | Remarks
1 | 2024-02-01 15:42:42 | 2024-02-01 15:50:36 | 7 min 54 sec | management ¦ Pointing / Roll / Bubut/Sambung Coil
2 | 2024-02-01 15:51:04 | 2024-02-01 15:52:20 | 1 min 16 sec | management ¦ System Error
3 | 2024-02-01 15:52:34 | 2024-02-01 16:00:04 | 7 min 30 sec | management ¦ Setting Awal
4 | 2024-02-01 16:00:04 | 2024-02-01 16:23:35 | 23 min 31 sec | waste ¦ Pemasangan aksesoris mesin | pemasangan baud hidroilic jaw patah
5 | 2024-02-01 16:23:51 | 2024-02-01 16:28:06 | 4 min 15 sec | management ¦ Setting Awal
6 | 2024-02-01 16:28:36 | 2024-02-01 16:30:06 | 1 min 30 sec | management ¦ Setting Awal
7 | 2024-02-01 16:30:37 | 2024-02-01 16:41:07 | 10 min 30 sec | management ¦ Setting Awal
8 | 2024-02-01 16:41:21 | 2024-02-01 16:44:06 | 2 min 45 sec | management ¦ Setting Awal
9 | 2024-02-01 16:44:22 | 2024-02-01 16:54:22 | 10 min 0 sec | management ¦ Setting Awal
10 | 2024-02-01 16:54:36 | 2024-02-01 16:54:52 | 16 sec | management ¦ Setting Awal
11 | 2024-02-01 16:55:36 | 2024-02-01 16:55:52 | 16 sec | management ¦ System Error
12 | 2024-02-01 16:56:06 | 2024-02-01 16:56:23 | 17 sec | management ¦ System Error
13 | 2024-02-01 16:57:07 | 2024-02-01 16:57:37 | 30 sec | management ¦ System Error
14 | 2024-02-01 17:01:08 | 2024-02-01 17:01:22 | 14 sec | management ¦ System Error
15 | 2024-02-01 17:03:22 | 2024-02-01 17:03:36 | 14 sec | management ¦ System Error
16 | 2024-02-01 17:06:37 | 2024-02-01 17:06:53 | 16 sec | management ¦ System Error
17 | 2024-02-01 17:07:51 | 2024-02-01 17:08:21 | 30 sec | management ¦ System Error
18 | 2024-02-01 17:14:39 | 2024-02-01 17:14:53 | 14 sec | management ¦ System Error
19 | 2024-02-01 17:39:10 | 2024-02-01 17:39:24 | 14 sec | management ¦ System Error
20 | 2024-02-01 17:43:39 | 2024-02-01 17:43:53 | 14 sec | management ¦ System Error
21 | 2024-02-01 17:44:53 | 2024-02-01 17:46:07 | 1 min 14 sec | management ¦ System Error
22 | 2024-02-01 17:46:53 | 2024-02-01 18:00:02 | 13 min 9 sec | waste ¦ Polishing Ulang
23 | 2024-02-01 18:00:02 | 2024-02-01 19:00:02 | 60 min 0 sec | off ¦ Istirahat
24 | 2024-02-01 19:00:02 | 2024-02-01 19:03:41 | 3 min 39 sec | management ¦ Setting Awal
25 | 2024-02-01 19:05:27 | 2024-02-01 19:05:41 | 14 sec | management ¦ System Error
26 | 2024-02-01 19:07:56 | 2024-02-01 19:08:10 | 14 sec | management ¦ System Error
27 | 2024-02-01 19:12:13 | 2024-02-01 19:12:27 | 14 sec | management ¦ System Error
28 | 2024-02-01 19:14:41 | 2024-02-01 19:14:55 | 14 sec | management ¦ System Error
29 | 2024-02-01 19:15:57 | 2024-02-01 19:16:14 | 17 sec | management ¦ System Error
30 | 2024-02-01 19:17:56 | 2024-02-01 19:18:12 | 16 sec | management ¦ System Error
31 | 2024-02-01 19:20:26 | 2024-02-01 19:20:40 | 14 sec | management ¦ System Error
32 | 2024-02-01 19:23:55 | 2024-02-01 19:24:11 | 16 sec | management ¦ System Error
33 | 2024-02-01 19:29:26 | 2024-02-01 19:30:26 | 1 min 0 sec | management ¦ System Error
34 | 2024-02-01 19:30:56 | 2024-02-01 19:31:11 | 15 sec | management ¦ System Error
35 | 2024-02-01 19:34:41 | 2024-02-01 19:34:55 | 14 sec | management ¦ System Error
36 | 2024-02-01 19:38:28 | 2024-02-01 19:38:40 | 12 sec | management ¦ System Error
37 | 2024-02-01 19:39:26 | 2024-02-01 19:39:40 | 14 sec | management ¦ System Error
38 | 2024-02-01 19:40:27 | 2024-02-01 19:40:57 | 30 sec | management ¦ System Error
39 | 2024-02-01 19:41:57 | 2024-02-01 19:48:42 | 6 min 45 sec | management ¦ Pointing / Roll / Bubut/Sambung Coil
40 | 2024-02-01 19:50:41 | 2024-02-01 19:54:57 | 4 min 16 sec | management ¦ Pointing / Roll / Bubut/Sambung Coil
41 | 2024-02-01 19:55:11 | 2024-02-01 19:55:27 | 16 sec | management ¦ System Error
42 | 2024-02-01 19:55:43 | 2024-02-01 19:59:43 | 4 min 0 sec | waste ¦ Trouble Drawing ¦ Gosok Slide/Jaw
43 | 2024-02-01 20:00:57 | 2024-02-01 20:03:41 | 2 min 44 sec | waste ¦ Trouble Cutting ¦ Sensor Cutting Error
44 | 2024-02-01 20:03:58 | 2024-02-01 20:04:41 | 43 sec | management ¦ System Error
45 | 2024-02-01 20:05:11 | 2024-02-01 20:05:27 | 16 sec | management ¦ System Error
46 | 2024-02-01 20:07:42 | 2024-02-01 20:23:13 | 15 min 31 sec | waste ¦ Trouble Cutting ¦ Sensor Cutting Error
47 | 2024-02-01 20:24:14 | 2024-02-01 20:24:58 | 44 sec | management ¦ System Error
48 | 2024-02-01 20:25:12 | 2024-02-01 20:25:28 | 16 sec | management ¦ System Error
49 | 2024-02-01 20:25:42 | 2024-02-01 20:26:42 | 1 min 0 sec | management ¦ System Error
50 | 2024-02-01 20:27:12 | 2024-02-01 20:27:28 | 16 sec | management ¦ System Error
51 | 2024-02-01 20:29:28 | 2024-02-01 20:29:43 | 15 sec | management ¦ System Error
52 | 2024-02-01 20:34:14 | 2024-02-01 20:34:28 | 14 sec | management ¦ System Error
53 | 2024-02-01 20:35:14 | 2024-02-01 20:37:42 | 2 min 28 sec | waste ¦ Trouble Cutting ¦ Sensor Cutting Error
54 | 2024-02-01 20:37:58 | 2024-02-01 21:29:15 | 51 min 17 sec | waste ¦ Trouble Cutting ¦ Sensor Cutting Error
55 | 2024-02-01 21:29:45 | 2024-02-01 21:30:59 | 1 min 14 sec | management ¦ System Error
56 | 2024-02-01 21:31:59 | 2024-02-01 21:35:44 | 3 min 45 sec | waste ¦ Trouble Polsihing/Two Roll ¦ Gosok Polishing Disk/Two Roll
57 | 2024-02-01 21:36:00 | 2024-02-01 21:36:14 | 14 sec | management ¦ System Error
58 | 2024-02-01 21:37:30 | 2024-02-01 21:37:45 | 15 sec | management ¦ System Error
59 | 2024-02-01 21:37:59 | 2024-02-01 21:38:45 | 46 sec | management ¦ System Error
60 | 2024-02-01 21:41:29 | 2024-02-01 21:41:45 | 16 sec | management ¦ System Error
61 | 2024-02-01 21:49:01 | 2024-02-01 21:49:15 | 14 sec | management ¦ System Error
62 | 2024-02-01 21:51:29 | 2024-02-01 21:51:45 | 16 sec | management ¦ System Error
63 | 2024-02-01 21:53:16 | 2024-02-01 21:53:46 | 30 sec | management ¦ System Error
64 | 2024-02-01 21:54:00 | 2024-02-01 21:54:16 | 16 sec | management ¦ System Error
65 | 2024-02-01 21:57:17 | 2024-02-01 21:57:31 | 14 sec | management ¦ System Error
66 | 2024-02-01 21:58:01 | 2024-02-01 21:58:31 | 30 sec | management ¦ System Error
67 | 2024-02-01 22:03:00 | 2024-02-01 22:03:46 | 46 sec | management ¦ System Error
68 | 2024-02-01 22:04:30 | 2024-02-01 22:14:00 | 9 min 30 sec | management ¦ Pointing / Roll / Bubut/Sambung Coil
69 | 2024-02-01 22:14:16 | 2024-02-01 22:14:30 | 14 sec | management ¦ System Error
70 | 2024-02-01 22:15:16 | 2024-02-01 22:15:31 | 15 sec | management ¦ System Error
71 | 2024-02-01 22:18:01 | 2024-02-01 22:18:15 | 14 sec | management ¦ System Error
72 | 2024-02-01 22:20:18 | 2024-02-01 22:20:32 | 14 sec | management ¦ System Error
73 | 2024-02-01 22:20:46 | 2024-02-01 22:21:00 | 14 sec | management ¦ System Error
74 | 2024-02-01 22:22:33 | 2024-02-01 22:22:46 | 13 sec | management ¦ System Error
75 | 2024-02-01 22:26:47 | 2024-02-01 22:27:01 | 14 sec | management ¦ System Error
76 | 2024-02-01 22:29:31 | 2024-02-01 22:29:46 | 15 sec | management ¦ System Error
77 | 2024-02-01 22:31:16 | 2024-02-01 22:31:32 | 16 sec | management ¦ System Error
78 | 2024-02-01 22:34:16 | 2024-02-01 22:34:31 | 15 sec | management ¦ System Error
79 | 2024-02-01 22:38:03 | 2024-02-01 22:38:17 | 14 sec | management ¦ System Error
80 | 2024-02-01 22:43:32 | 2024-02-01 22:43:46 | 14 sec | management ¦ System Error
81 | 2024-02-01 22:46:17 | 2024-02-01 22:46:31 | 14 sec | management ¦ System Error
82 | 2024-02-01 22:50:02 | 2024-02-01 22:50:46 | 44 sec | management ¦ System Error
83 | 2024-02-01 22:51:32 | 2024-02-01 23:15:03 | 23 min 31 sec | waste ¦ Setting Ulang (Drawing - Cutting - Polishing)
84 | 2024-02-01 23:15:17 | 2024-02-01 23:15:47 | 30 sec | management ¦ System Error
85 | 2024-02-01 23:16:01 | 2024-02-01 23:16:32 | 31 sec | management ¦ System Error
86 | 2024-02-01 23:17:32 | 2024-02-01 23:18:32 | 1 min 0 sec | waste ¦ Setting Ulang (Drawing - Cutting - Polishing)
87 | 2024-02-01 23:19:02 | 2024-02-01 23:24:03 | 5 min 1 sec | waste ¦ Setting Ulang (Drawing - Cutting - Polishing)
88 | 2024-02-01 23:26:01 | 2024-02-01 23:26:02 | 1 sec | management ¦ System Error