## Workorder Data
WO Number: | WO/2024/00338
Production Plan: | 236 | Performance: | 56.23 %
Process duration: | 50 | Availability: | 100 %
|  | Quality: | 97.81 %
Total Production: | 233
Good: | 228 | OEE: | 55 %
Not Good: | 5
Total Downtime: | 7 Mins 56 Secs
Management: | 7 min 56 sec
Waste: | 0 sec
Created By: | rifky | Processed By: | hasan
Created At: | 2024-01-24 15:12:03 | Start Time: | 2024-01-25 09:38:12
Edited By: |  | End Time: | 2024-01-25 10:28:41
Edited At:
Supplier: | JIANGYIN XINGCHENG | Customer: | SPARTA GUNA SENTOSA
Grade: | S45C | Straightness Std: | 0.20/400mm
Diameter: | 24 | size: | 22 X 3000
QTY (Kg): | 2109 | Tolerance: | (+0 , -0.05)
QTY (Coil): | 1 | Reduction Rate: | 15.97
QTY (Bundle): | 5 | Shape: | Round
|  | QTY (Kg): | 1000
Remarks: |  | QTY (Pcs): | 112
|  | Chamfer: | No
|  | Color: | MERAH MUDA ( PINK 8002) DITON
|  | Machine: | S2B

## Production Report
Bundle No: | 1 | Bundle No: | 2
Coil No: | 1 | Coil No: | 1
Coil Weight: | 2109 | Coil Weight: | 2109
No. Leburan: | S12307936XX-G2314053-1 | No. Leburan: | S12307936XX-G2314053-1
Area: | Bahan Baku | Area: | Bahan Baku
Dies Number: | C-22.000-(130)-19-TF | Dies Number: | C-22.000-(130)-19-TF
Diameter Ujung: | 21.973 | Diameter Ujung: | 21.968
Diameter Tengah: | 21.98 | Diameter Tengah: | 21.983
Diameter Ekor: | 21.975 | Diameter Ekor: | 21.97
Kelurusan Aktual: | 0.20/400 | Kelurusan Aktual: | 0.20/400
Panjang Aktual: | 3020 | Panjang Aktual: | 3020
Berat FG: | 1005 | Berat FG: | 1040
QTY (Pcs): | 112 | QTY (Pcs): | 116
Judgement: | GOOD | Judgement: | GOOD
Visual: | OK | Visual: | OK
Created By: | hasan | Created By: | hasan
Created At: | 2024-01-25 10:08:45 | Created At: | 2024-01-25 10:26:35
Edited By: |  | Edited By:
Edited At: |  | Edited At: | 2024-01-25 10:26:35
Bundle No: | 3 | Bundle No: | 4
Coil No: | 1 | Coil No: | 1
Coil Weight: | 2109 | Coil Weight: | 2109
No. Leburan: | S12307936XX-G2314053-1 | No. Leburan: | S12307936XX-G2314053-1
Area: | Bahan Baku | Area: | Bahan Baku
Dies Number: | C-22.000-(130)-19-TF | Dies Number: | 0
Diameter Ujung: | 21.968 | Diameter Ujung: | 0
Diameter Tengah: | 21.982 | Diameter Tengah: | 0
Diameter Ekor: | 21.969 | Diameter Ekor: | 0
Kelurusan Aktual: | 0.20/400 | Kelurusan Aktual: | 0
Panjang Aktual: | 3020 | Panjang Aktual: | 0
Berat FG: | 46 | Berat FG: | 0
QTY (Pcs): | 5 | QTY (Pcs): | 0
Judgement: | NOT GOOD | Judgement: | GOOD
Visual: | PO | Visual:
Created By: | hasan | Created By: | hasan
Created At: | 2024-01-25 10:28:12 | Created At: | 2024-01-25 10:28:25
Edited By: |  | Edited By:
Edited At: |  | Edited At: | 2024-01-25 10:28:25
Bundle No: | 5
Coil No: | 1
Coil Weight: | 2109
No. Leburan: | S12307936XX-G2314053-1
Area: | Bahan Baku
Dies Number: | 0
Diameter Ujung: | 0
Diameter Tengah: | 0
Diameter Ekor: | 0
Kelurusan Aktual: | 0
Panjang Aktual: | 0
Berat FG: | 0
QTY (Pcs): | 0
Judgement: | NOT GOOD
Visual:
Created By: | hasan
Created At: | 2024-01-25 10:28:35
Edited By:
Edited At:

## Downtime Record
No. | Start | End | Duration | Reason | Remarks
1 | 2024-01-25 09:38:12 | 2024-01-25 09:39:31 | 1 min 19 sec | management ¦ Setting Awal
2 | 2024-01-25 09:39:47 | 2024-01-25 09:40:17 | 30 sec | management ¦ Setting Awal
3 | 2024-01-25 09:40:31 | 2024-01-25 09:41:01 | 30 sec | management ¦ Setting Awal
4 | 2024-01-25 09:42:47 | 2024-01-25 09:46:02 | 3 min 15 sec | management ¦ Setting Awal
5 | 2024-01-25 09:47:02 | 2024-01-25 09:47:16 | 14 sec | management ¦ System Error
6 | 2024-01-25 09:48:33 | 2024-01-25 09:48:47 | 14 sec | management ¦ System Error
7 | 2024-01-25 09:49:47 | 2024-01-25 09:50:01 | 14 sec | management ¦ System Error
8 | 2024-01-25 09:51:01 | 2024-01-25 09:51:17 | 16 sec | management ¦ System Error
9 | 2024-01-25 09:54:18 | 2024-01-25 09:54:32 | 14 sec | management ¦ System Error
10 | 2024-01-25 09:56:18 | 2024-01-25 09:56:32 | 14 sec | management ¦ System Error
11 | 2024-01-25 09:59:03 | 2024-01-25 09:59:17 | 14 sec | management ¦ System Error
12 | 2024-01-25 09:59:33 | 2024-01-25 09:59:47 | 14 sec | management ¦ System Error
13 | 2024-01-25 10:06:32 | 2024-01-25 10:06:46 | 14 sec | management ¦ System Error
14 | 2024-01-25 10:10:03 | 2024-01-25 10:10:17 | 14 sec | management ¦ System Error