## Workorder Data
WO Number: | WO/2024/00339
Production Plan: | 239 | Performance: | 74.76 %
Process duration: | 149 | Availability: | 44.6 %
|  | Quality: | 100 %
Total Production: | 236
Good: | 236 | OEE: | 33.34 %
Not Good: | 0
Total Downtime: | 1 Hours 55 Mins 43 Secs
Management: | 13 min 10 sec
Waste: | 42 min 32 sec
Created By: | rifky | Processed By: | hasan
Created At: | 2024-01-24 15:18:46 | Start Time: | 2024-01-25 10:29:18
Edited By: |  | End Time: | 2024-01-25 12:58:44
Edited At:
Supplier: | JIANGYIN XINGCHENG | Customer: | SIGMA & HEARTS
Grade: | S45C | Straightness Std: | 0.20/400mm
Diameter: | 24 | size: | 22 X 3000
QTY (Kg): | 2139 | Tolerance: | (+0 , -0.05)
QTY (Coil): | 1 | Reduction Rate: | 15.97
QTY (Bundle): | 7 | Shape: | Round
|  | QTY (Kg): | 500
Remarks: | 5 TALI IKAT | QTY (Pcs): | 56
|  | Chamfer: | No
|  | Color: | MERAH MUDA ( PINK 8002) DITON
|  | Machine: | S2B

## Production Report
Bundle No: | 1 | Bundle No: | 2
Coil No: | 1 | Coil No: | 1
Coil Weight: | 2139 | Coil Weight: | 2139
No. Leburan: | S12307936XX-G2314053-2 | No. Leburan: | S12307936XX-G2314053-2
Area: | Bahan Baku | Area: | Bahan Baku
Dies Number: | C-22.000(130) 19 TF | Dies Number: | C-22.000(130) 19 TF
Diameter Ujung: | 21.958 | Diameter Ujung: | 21.958
Diameter Tengah: | 21.988 | Diameter Tengah: | 21.971
Diameter Ekor: | 21.962 | Diameter Ekor: | 21.955
Kelurusan Aktual: | 0.050/400 | Kelurusan Aktual: | 0.16/400
Panjang Aktual: | 3025 | Panjang Aktual: | 3020
Berat FG: | 503 | Berat FG: | 503
QTY (Pcs): | 56 | QTY (Pcs): | 56
Judgement: | GOOD | Judgement: | GOOD
Visual: | OK | Visual: | OK
Created By: | hasan | Created By: | hasan
Created At: | 2024-01-25 12:33:45 | Created At: | 2024-01-25 12:39:24
Edited By: |  | Edited By:
Edited At: |  | Edited At: | 2024-01-25 12:39:24
Bundle No: | 3 | Bundle No: | 4
Coil No: | 1 | Coil No: | 1
Coil Weight: | 2139 | Coil Weight: | 2139
No. Leburan: | S12307936XX-G2314053-2 | No. Leburan: | S12307936XX-G2314053-2
Area: | Bahan Baku | Area: | Bahan Baku
Dies Number: | C-22.000(130) 19 TF | Dies Number: | C-22.000-(130)-19-TF
Diameter Ujung: | 21.958 | Diameter Ujung: | 21.958
Diameter Tengah: | 21.976 | Diameter Tengah: | 21.978
Diameter Ekor: | 21.958 | Diameter Ekor: | 21.96
Kelurusan Aktual: | 0.16/400 | Kelurusan Aktual: | 0.20/400
Panjang Aktual: | 3025 | Panjang Aktual: | 3025
Berat FG: | 503 | Berat FG: | 611
QTY (Pcs): | 56 | QTY (Pcs): | 68
Judgement: | GOOD | Judgement: | GOOD
Visual: | OK | Visual: | OK
Created By: | hasan | Created By: | hasan
Created At: | 2024-01-25 12:44:59 | Created At: | 2024-01-25 12:57:22
Edited By: |  | Edited By:
Edited At: |  | Edited At: | 2024-01-25 12:57:22
Bundle No: | 5 | Bundle No: | 6
Coil No: | 1 | Coil No: | 1
Coil Weight: | 2139 | Coil Weight: | 2139
No. Leburan: | S12307936XX-G2314053-2 | No. Leburan: | S12307936XX-G2314053-2
Area: | Bahan Baku | Area: | Bahan Baku
Dies Number: | 0 | Dies Number: | 0
Diameter Ujung: | 0 | Diameter Ujung: | 0
Diameter Tengah: | 0 | Diameter Tengah: | 0
Diameter Ekor: | 0 | Diameter Ekor: | 0
Kelurusan Aktual: | 0 | Kelurusan Aktual: | 0
Panjang Aktual: | 0 | Panjang Aktual: | 0
Berat FG: | 0 | Berat FG: | 0
QTY (Pcs): | 0 | QTY (Pcs): | 0
Judgement: | NOT GOOD | Judgement: | GOOD
Visual: |  | Visual:
Created By: | hasan | Created By: | hasan
Created At: | 2024-01-25 12:58:15 | Created At: | 2024-01-25 12:58:24
Edited By: |  | Edited By:
Edited At: |  | Edited At: | 2024-01-25 12:58:24
Bundle No: | 7
Coil No: | 1
Coil Weight: | 2139
No. Leburan: | S12307936XX-G2314053-2
Area: | Bahan Baku
Dies Number: | 0
Diameter Ujung: | 0
Diameter Tengah: | 0
Diameter Ekor: | 0
Kelurusan Aktual: | 0
Panjang Aktual: | 0
Berat FG: | 0
QTY (Pcs): | 0
Judgement: | NOT GOOD
Visual:
Created By: | hasan
Created At: | 2024-01-25 12:58:38
Edited By:
Edited At:

## Downtime Record
No. | Start | End | Duration | Reason | Remarks
1 | 2024-01-25 10:29:18 | 2024-01-25 10:33:48 | 4 min 30 sec | management ¦ Setting Awal
2 | 2024-01-25 10:34:02 | 2024-01-25 10:34:32 | 30 sec | management ¦ System Error
3 | 2024-01-25 10:36:28 | 2024-01-25 10:41:18 | 4 min 50 sec | management ¦ Setting Awal
4 | 2024-01-25 10:42:50 | 2024-01-25 10:43:04 | 14 sec | management ¦ System Error
5 | 2024-01-25 10:43:48 | 2024-01-25 10:44:04 | 16 sec | management ¦ System Error
6 | 2024-01-25 10:46:33 | 2024-01-25 10:46:49 | 16 sec | management ¦ System Error
7 | 2024-01-25 10:49:05 | 2024-01-25 10:49:17 | 12 sec | management ¦ System Error
8 | 2024-01-25 10:50:03 | 2024-01-25 10:50:17 | 14 sec | management ¦ System Error
9 | 2024-01-25 10:52:50 | 2024-01-25 10:53:04 | 14 sec | management ¦ System Error
10 | 2024-01-25 10:53:48 | 2024-01-25 10:54:04 | 16 sec | management ¦ System Error
11 | 2024-01-25 10:56:19 | 2024-01-25 10:56:33 | 14 sec | management ¦ System Error
12 | 2024-01-25 10:58:19 | 2024-01-25 10:58:33 | 14 sec | management ¦ System Error
13 | 2024-01-25 10:58:49 | 2024-01-25 10:59:03 | 14 sec | management ¦ System Error
14 | 2024-01-25 11:00:50 | 2024-01-25 11:01:04 | 14 sec | management ¦ System Error
15 | 2024-01-25 11:02:34 | 2024-01-25 11:02:48 | 14 sec | management ¦ System Error
16 | 2024-01-25 11:03:34 | 2024-01-25 11:03:48 | 14 sec | management ¦ System Error
17 | 2024-01-25 11:07:19 | 2024-01-25 11:07:33 | 14 sec | management ¦ System Error
18 | 2024-01-25 11:07:49 | 2024-01-25 11:30:01 | 22 min 12 sec | waste ¦ Polishing Ulang
19 | 2024-01-25 11:30:01 | 2024-01-25 12:30:02 | 60 min 1 sec | off ¦ Istirahat
20 | 2024-01-25 12:30:02 | 2024-01-25 12:31:36 | 1 min 34 sec | waste ¦ Polishing Ulang
21 | 2024-01-25 12:31:50 | 2024-01-25 12:50:36 | 18 min 46 sec | waste ¦ Polishing Ulang