## Workorder Data
WO Number: | WO/2024/00340
Production Plan: | 233 | Performance: | 56.43 %
Process duration: | 136 | Availability: | 67.36 %
|  | Quality: | 88.73 %
Total Production: | 227
Good: | 204 | OEE: | 33.72 %
Not Good: | 23
Total Downtime: | 1 Hours 16 Mins 22 Secs
Management: | 47 min 9 sec
Waste: | 29 min 13 sec
Created By: | rifky | Processed By: | hasan
Created At: | 2024-01-24 15:23:59 | Start Time: | 2024-01-25 13:02:48
Edited By: |  | End Time: | 2024-01-25 15:18:49
Edited At:
Supplier: | TUNGGAL JAYA STEEL | Customer: | SPARTA GUNA SENTOSA
Grade: | SS400 | Straightness Std: | 0
Diameter: | 24 | size: | 22 X 3000
QTY (Kg): | 2090 | Tolerance: | (+0 , -0.05)
QTY (Coil): | 1 | Reduction Rate: | 15.97
QTY (Bundle): | 7 | Shape: | Round
|  | QTY (Kg): | 500
Remarks: |  | QTY (Pcs): | 56
|  | Chamfer: | No
|  | Color: | TANPA PEWARNAAN
|  | Machine: | S2B

## Production Report
Bundle No: | 1 | Bundle No: | 2
Coil No: | 1 | Coil No: | 1
Coil Weight: | 2090 | Coil Weight: | 2090
No. Leburan: | 12.24.H.525-085 | No. Leburan: | 12.24.H.525-085
Area: | Bahan Baku | Area: | Bahan Baku
Dies Number: | c-22.000(20)-17-TF | Dies Number: | C-22.000(20)-17 TF
Diameter Ujung: | 21.963 | Diameter Ujung: | 21.972
Diameter Tengah: | 21.976 | Diameter Tengah: | 21.984
Diameter Ekor: | 21.962 | Diameter Ekor: | 21.974
Kelurusan Aktual: | 0 | Kelurusan Aktual: | 0
Panjang Aktual: | 3020 | Panjang Aktual: | 3020
Berat FG: | 505 | Berat FG: | 505
QTY (Pcs): | 56 | QTY (Pcs): | 56
Judgement: | GOOD | Judgement: | GOOD
Visual: | OK | Visual: | OK
Created By: | hasan | Created By: | hasan
Created At: | 2024-01-25 14:46:44 | Created At: | 2024-01-25 14:50:03
Edited By: |  | Edited By:
Edited At: |  | Edited At: | 2024-01-25 14:50:03
Bundle No: | 3 | Bundle No: | 4
Coil No: | 1 | Coil No: | 1
Coil Weight: | 2090 | Coil Weight: | 2090
No. Leburan: | 12.24.H.525-085 | No. Leburan: | 12.24.H.525-085
Area: | Bahan Baku | Area: | Bahan Baku
Dies Number: | C-22.000-(020)-02-WC | Dies Number: | C-22.000(20)-17 TF
Diameter Ujung: | 21.955 | Diameter Ujung: | 21.972
Diameter Tengah: | 21.988 | Diameter Tengah: | 21.986
Diameter Ekor: | 21.962 | Diameter Ekor: | 21.974
Kelurusan Aktual: | 0 | Kelurusan Aktual: | 0
Panjang Aktual: | 3020 | Panjang Aktual: | 3020
Berat FG: | 504 | Berat FG: | 324
QTY (Pcs): | 56 | QTY (Pcs): | 36
Judgement: | GOOD | Judgement: | GOOD
Visual: | OK | Visual: | OK
Created By: | hasan | Created By: | hasan
Created At: | 2024-01-25 14:55:53 | Created At: | 2024-01-25 15:17:01
Edited By: |  | Edited By:
Edited At: |  | Edited At: | 2024-01-25 15:17:01
Bundle No: | 5 | Bundle No: | 6
Coil No: | 1 | Coil No: | 1
Coil Weight: | 2090 | Coil Weight: | 2090
No. Leburan: | 12.24.H.525-085 | No. Leburan: | 12.24.H.525-085
Area: | Bahan Baku | Area: | Bahan Baku
Dies Number: | C-22.000(20)-17 TF | Dies Number: | 0
Diameter Ujung: | 21.97 | Diameter Ujung: | 0
Diameter Tengah: | 21.984 | Diameter Tengah: | 0
Diameter Ekor: | 21.968 | Diameter Ekor: | 0
Kelurusan Aktual: | 0 | Kelurusan Aktual: | 0
Panjang Aktual: | 3020 | Panjang Aktual: | 0
Berat FG: | 208 | Berat FG: | 0
QTY (Pcs): | 23 | QTY (Pcs): | 0
Judgement: | NOT GOOD | Judgement: | GOOD
Visual: | PO | Visual:
Created By: | hasan | Created By: | hasan
Created At: | 2024-01-25 15:18:15 | Created At: | 2024-01-25 15:18:30
Edited By: |  | Edited By:
Edited At: |  | Edited At: | 2024-01-25 15:18:30
Bundle No: | 7
Coil No: | 1
Coil Weight: | 2090
No. Leburan: | 12.24.H.525-085
Area: | Bahan Baku
Dies Number: | 0
Diameter Ujung: | 0
Diameter Tengah: | 0
Diameter Ekor: | 0
Kelurusan Aktual: | 0
Panjang Aktual: | 0
Berat FG: | 0
QTY (Pcs): | 0
Judgement: | NOT GOOD
Visual:
Created By: | hasan
Created At: | 2024-01-25 15:18:43
Edited By:
Edited At:

## Downtime Record
No. | Start | End | Duration | Reason | Remarks
1 | 2024-01-25 13:02:49 | 2024-01-25 13:06:38 | 3 min 49 sec | management ¦ Setting Awal
2 | 2024-01-25 13:06:52 | 2024-01-25 13:07:38 | 46 sec | management ¦ Setting Awal
3 | 2024-01-25 13:08:52 | 2024-01-25 13:09:22 | 30 sec | management ¦ Setting Awal
4 | 2024-01-25 13:09:52 | 2024-01-25 13:16:38 | 6 min 46 sec | management ¦ Setting Awal
5 | 2024-01-25 13:17:22 | 2024-01-25 13:29:23 | 12 min 1 sec | management ¦ Setting Awal
6 | 2024-01-25 13:30:07 | 2024-01-25 13:33:24 | 3 min 17 sec | management ¦ Setting Awal
7 | 2024-01-25 13:33:38 | 2024-01-25 13:34:08 | 30 sec | management ¦ System Error
8 | 2024-01-25 13:34:22 | 2024-01-25 13:34:38 | 16 sec | management ¦ System Error
9 | 2024-01-25 13:36:08 | 2024-01-25 13:40:37 | 4 min 29 sec | management ¦ Setting Awal
10 | 2024-01-25 13:41:07 | 2024-01-25 13:41:53 | 46 sec | management ¦ System Error
11 | 2024-01-25 13:42:07 | 2024-01-25 13:43:08 | 1 min 1 sec | management ¦ System Error
12 | 2024-01-25 13:43:54 | 2024-01-25 13:51:37 | 7 min 43 sec | management ¦ Setting Awal
13 | 2024-01-25 13:52:07 | 2024-01-25 13:54:08 | 2 min 1 sec | management ¦ Setting Awal
14 | 2024-01-25 13:54:24 | 2024-01-25 13:54:54 | 30 sec | management ¦ System Error
15 | 2024-01-25 13:55:52 | 2024-01-25 13:56:23 | 31 sec | management ¦ System Error
16 | 2024-01-25 13:57:23 | 2024-01-25 13:57:39 | 16 sec | management ¦ System Error
17 | 2024-01-25 13:59:23 | 2024-01-25 14:14:25 | 15 min 2 sec | waste ¦ Trouble Dies ¦ Bongkar Pasang Dies | tes dais baru
18 | 2024-01-25 14:14:55 | 2024-01-25 14:17:53 | 2 min 58 sec | waste ¦ Trouble Dies ¦ Bongkar Pasang Dies
19 | 2024-01-25 14:18:09 | 2024-01-25 14:22:08 | 3 min 59 sec | waste ¦ Trouble Dies ¦ Bongkar Pasang Dies
20 | 2024-01-25 14:24:55 | 2024-01-25 14:25:09 | 14 sec | management ¦ System Error
21 | 2024-01-25 14:25:39 | 2024-01-25 14:25:55 | 16 sec | management ¦ System Error
22 | 2024-01-25 14:26:09 | 2024-01-25 14:30:40 | 4 min 31 sec | waste ¦ Trouble Polsihing/Two Roll ¦ Setting Ulang Polsihing/Two Roll (Trouble TS/SP)
23 | 2024-01-25 14:32:39 | 2024-01-25 14:32:55 | 16 sec | management ¦ System Error
24 | 2024-01-25 14:42:11 | 2024-01-25 14:42:25 | 14 sec | management ¦ System Error
25 | 2024-01-25 14:44:55 | 2024-01-25 14:45:09 | 14 sec | management ¦ System Error
26 | 2024-01-25 14:46:25 | 2024-01-25 14:46:39 | 14 sec | management ¦ System Error
27 | 2024-01-25 14:51:56 | 2024-01-25 14:54:39 | 2 min 43 sec | waste ¦ Trouble Polsihing/Two Roll ¦ Setting Ulang Polsihing/Two Roll (Trouble TS/SP)
28 | 2024-01-25 14:56:25 | 2024-01-25 14:56:40 | 15 sec | management ¦ System Error
29 | 2024-01-25 14:56:56 | 2024-01-25 14:57:10 | 14 sec | management ¦ System Error