## Workorder Data
WO Number: | WO/2024/00351
Production Plan: | 231 | Performance: | 56.15 %
Process duration: | 116 | Availability: | 62.12 %
|  | Quality: | 87.89 %
Total Production: | 213
Good: | 190 | OEE: | 30.66 %
Not Good: | 23
Total Downtime: | 53 Mins 42 Secs
Management: | 15 min 41 sec
Waste: | 38 min 1 sec
Created By: | rifky | Processed By: | hasan
Created At: | 2024-01-25 08:33:26 | Start Time: | 2024-01-26 09:27:54
Edited By: |  | End Time: | 2024-01-26 11:24:47
Edited At:
Supplier: | TUNGGAL JAYA STEEL | Customer: | DHARMA SATYA PUTRA
Grade: | SS400 | Straightness Std: | 0
Diameter: | 20 | size: | 15.875 X 3000
QTY (Kg): | 1078 | Tolerance: | (+0 , -0.04)
QTY (Coil): | 1 | Reduction Rate: | 37
QTY (Bundle): | 4 | Shape: | Round
|  | QTY (Kg): | 500
Remarks: |  | QTY (Pcs): | 107
|  | Chamfer: | No
|  | Color: | TANPA PEWARNAAN
|  | Machine: | S2B

## Production Report
Bundle No: | 1 | Bundle No: | 2
Coil No: | 1 | Coil No: | 1
Coil Weight: | 1078 | Coil Weight: | 1078
No. Leburan: | 12.20.H.523-014 | No. Leburan: | 12.20.H.523-014
Area: | Bahan Baku | Area: | Bahan Baku
Dies Number: | C-15.875-(010)-04-TF | Dies Number: | C-15.875-(010)-04-TF
Diameter Ujung: | 15.866 | Diameter Ujung: | 15.866
Diameter Tengah: | 15.87 | Diameter Tengah: | 15.871
Diameter Ekor: | 15.864 | Diameter Ekor: | 15.864
Kelurusan Aktual: | 0 | Kelurusan Aktual: | 0
Panjang Aktual: | 3020 | Panjang Aktual: | 3020
Berat FG: | 500 | Berat FG: | 388
QTY (Pcs): | 107 | QTY (Pcs): | 83
Judgement: | GOOD | Judgement: | GOOD
Visual: | OK | Visual: | OK
Created By: | hasan | Created By: | hasan
Created At: | 2024-01-26 10:45:33 | Created At: | 2024-01-26 11:22:40
Edited By: |  | Edited By:
Edited At: |  | Edited At: | 2024-01-26 11:22:40
Bundle No: | 3 | Bundle No: | 4
Coil No: | 1 | Coil No: | 1
Coil Weight: | 1078 | Coil Weight: | 1078
No. Leburan: | 12.20.H.523-014 | No. Leburan: | 12.20.H.523-014
Area: | Bahan Baku | Area: | Bahan Baku
Dies Number: | C-15.875-(010)-04-TF | Dies Number: | 0
Diameter Ujung: | 15.865 | Diameter Ujung: | 0
Diameter Tengah: | 15.871 | Diameter Tengah: | 0
Diameter Ekor: | 15.864 | Diameter Ekor: | 0
Kelurusan Aktual: | 0 | Kelurusan Aktual: | 0
Panjang Aktual: | 3020 | Panjang Aktual: | 0
Berat FG: | 108 | Berat FG: | 0
QTY (Pcs): | 23 | QTY (Pcs): | 0
Judgement: | NOT GOOD | Judgement: | GOOD
Visual: | PO | Visual:
Created By: | hasan | Created By: | hasan
Created At: | 2024-01-26 11:24:27 | Created At: | 2024-01-26 11:24:39
Edited By: |  | Edited By:
Edited At: |  | Edited At: | 2024-01-26 11:24:39

## Downtime Record
No. | Start | End | Duration | Reason | Remarks
1 | 2024-01-26 09:27:54 | 2024-01-26 09:28:22 | 28 sec | management ¦ Setting Awal
2 | 2024-01-26 09:29:29 | 2024-01-26 09:30:00 | 31 sec | management ¦ Setting Awal
3 | 2024-01-26 09:34:44 | 2024-01-26 09:34:59 | 15 sec | management ¦ System Error
4 | 2024-01-26 09:37:15 | 2024-01-26 09:37:29 | 14 sec | management ¦ System Error
5 | 2024-01-26 09:39:49 | 2024-01-26 09:40:00 | 11 sec | management ¦ System Error
6 | 2024-01-26 09:40:16 | 2024-01-26 09:40:30 | 14 sec | management ¦ System Error
7 | 2024-01-26 09:47:15 | 2024-01-26 09:50:14 | 2 min 59 sec | management ¦ Setting Awal
8 | 2024-01-26 09:52:44 | 2024-01-26 09:56:29 | 3 min 45 sec | waste ¦ Trouble Polsihing/Two Roll ¦ Gosok Nylon
9 | 2024-01-26 09:56:45 | 2024-01-26 10:29:30 | 32 min 45 sec | waste ¦ Trouble Polsihing/Two Roll ¦ Gosok Nylon
10 | 2024-01-26 10:30:00 | 2024-01-26 10:31:15 | 1 min 15 sec | management ¦ Setting Awal
11 | 2024-01-26 10:31:31 | 2024-01-26 10:33:01 | 1 min 30 sec | management ¦ Setting Awal
12 | 2024-01-26 10:33:15 | 2024-01-26 10:37:16 | 4 min 1 sec | management ¦ Setting Awal
13 | 2024-01-26 10:37:46 | 2024-01-26 10:38:00 | 14 sec | management ¦ System Error
14 | 2024-01-26 10:39:00 | 2024-01-26 10:39:16 | 16 sec | management ¦ System Error
15 | 2024-01-26 10:40:03 | 2024-01-26 10:40:17 | 14 sec | management ¦ System Error
16 | 2024-01-26 10:40:31 | 2024-01-26 10:41:01 | 30 sec | management ¦ System Error
17 | 2024-01-26 10:41:33 | 2024-01-26 10:41:47 | 14 sec | management ¦ System Error
18 | 2024-01-26 10:45:02 | 2024-01-26 10:45:32 | 30 sec | management ¦ System Error
19 | 2024-01-26 10:47:02 | 2024-01-26 10:47:49 | 47 sec | management ¦ System Error
20 | 2024-01-26 10:49:31 | 2024-01-26 10:49:47 | 16 sec | management ¦ System Error
21 | 2024-01-26 10:52:31 | 2024-01-26 10:54:02 | 1 min 31 sec | waste ¦ Trouble Polsihing/Two Roll ¦ Setting Ulang Polsihing/Two Roll (Trouble TS/SP)
22 | 2024-01-26 10:57:47 | 2024-01-26 10:58:19 | 32 sec | management ¦ System Error
23 | 2024-01-26 11:00:01 | 2024-01-26 11:00:17 | 16 sec | management ¦ System Error
24 | 2024-01-26 11:01:17 | 2024-01-26 11:01:31 | 14 sec | management ¦ System Error