## Workorder Data
WO Number: | WO/2024/00352
Production Plan: | 533 | Performance: | 80.33 %
Process duration: | 365 | Availability: | 93.28 %
|  | Quality: | 94.11 %
Total Production: | 521
Good: | 492 | OEE: | 70.51 %
Not Good: | 29
Total Downtime: | 3 Hours 19 Mins 19 Secs
Management: | 2 Hours 6 Mins 31 Secs
Waste: | 12 min 48 sec
Created By: | rifky | Processed By: | hasan
Created At: | 2024-01-25 08:43:36 | Start Time: | 2024-01-26 11:25:04
Edited By: |  | End Time: | 2024-01-26 17:31:00
Edited At:
Supplier: | TUNGGAL JAYA STEEL | Customer: | KARYA ADIKITA
Grade: | SS400 | Straightness Std: | 0
Diameter: | 20 | size: | 15.875 X 5000
QTY (Kg): | 4143 | Tolerance: | (+0 , -0.04)
QTY (Coil): | 2 | Reduction Rate: | 37
QTY (Bundle): | 11 | Shape: | Round
|  | QTY (Kg): | 500
Remarks: |  | QTY (Pcs): | 64
|  | Chamfer: | No
|  | Color: | TANPA PEWARNAAN
|  | Machine: | S2B

## Production Report
Bundle No: | 1 | Bundle No: | 2
Coil No: | 2 | Coil No: | 2
Coil Weight: | 2064 | Coil Weight: | 2064
No. Leburan: | 12.20.H.517-018 | No. Leburan: | 12.20.H.517-018
Area: | Bahan Baku | Area: | Bahan Baku
Dies Number: | C-15.875-(010)-04-TF | Dies Number: | C-15.875-(010)-04-TF
Diameter Ujung: | 15.866 | Diameter Ujung: | 15.865
Diameter Tengah: | 15.871 | Diameter Tengah: | 15.87
Diameter Ekor: | 15.865 | Diameter Ekor: | 15.863
Kelurusan Aktual: | 0 | Kelurusan Aktual: | 0
Panjang Aktual: | 5020 | Panjang Aktual: | 5020
Berat FG: | 498 | Berat FG: | 499
QTY (Pcs): | 64 | QTY (Pcs): | 64
Judgement: | GOOD | Judgement: | GOOD
Visual: | OK | Visual: | OK
Created By: | hasan | Created By: | hasan
Created At: | 2024-01-26 13:53:30 | Created At: | 2024-01-26 14:09:00
Edited By: |  | Edited By:
Edited At: |  | Edited At: | 2024-01-26 14:09:00
Bundle No: | 3 | Bundle No: | 4
Coil No: | 2 | Coil No: | 2
Coil Weight: | 2064 | Coil Weight: | 2064
No. Leburan: | 12.20.H.517-018 | No. Leburan: | 12.20.H.517-018
Area: | Bahan Baku | Area: | Bahan Baku
Dies Number: | C-15.875-(010)-04-TF | Dies Number: | C-15.875-(010)-04-TF
Diameter Ujung: | 15.865 | Diameter Ujung: | 15.865
Diameter Tengah: | 15.867 | Diameter Tengah: | 15.87
Diameter Ekor: | 15.864 | Diameter Ekor: | 15.864
Kelurusan Aktual: | 0 | Kelurusan Aktual: | 0
Panjang Aktual: | 5020 | Panjang Aktual: | 5020
Berat FG: | 499 | Berat FG: | 499
QTY (Pcs): | 64 | QTY (Pcs): | 64
Judgement: | GOOD | Judgement: | GOOD
Visual: | OK | Visual: | OK
Created By: | hasan | Created By: | hasan
Created At: | 2024-01-26 14:28:52 | Created At: | 2024-01-26 15:32:06
Edited By: |  | Edited By:
Edited At: |  | Edited At: | 2024-01-26 15:32:06
Bundle No: | 5 | Bundle No: | 6
Coil No: | 1 | Coil No: | 1
Coil Weight: | 2079 | Coil Weight: | 2079
No. Leburan: | 12.20.H.287-022 | No. Leburan: | 12.20.H.287-022
Area: | Bahan Baku | Area: | Bahan Baku
Dies Number: | C-15.875-(010)-04-TF | Dies Number: | C-15.875-(010)-04-TF
Diameter Ujung: | 15.866 | Diameter Ujung: | 15.866
Diameter Tengah: | 15.871 | Diameter Tengah: | 15.871
Diameter Ekor: | 15.869 | Diameter Ekor: | 15.867
Kelurusan Aktual: | 0 | Kelurusan Aktual: | 0
Panjang Aktual: | 5020 | Panjang Aktual: | 5020
Berat FG: | 499 | Berat FG: | 499
QTY (Pcs): | 64 | QTY (Pcs): | 64
Judgement: | GOOD | Judgement: | GOOD
Visual: | OK | Visual: | OK
Created By: | hasan | Created By: | hasan
Created At: | 2024-01-26 16:07:38 | Created At: | 2024-01-26 16:37:15
Edited By: |  | Edited By:
Edited At: |  | Edited At: | 2024-01-26 16:37:15
Bundle No: | 7 | Bundle No: | 8
Coil No: | 1 | Coil No: | 1
Coil Weight: | 2079 | Coil Weight: | 2079
No. Leburan: | 12.20.H.287-022 | No. Leburan: | 12.20.H.287-022
Area: | Bahan Baku | Area: | Bahan Baku
Dies Number: | C-15.875-(010)-04-TF | Dies Number: | C-15.875-(010)-04-TF
Diameter Ujung: | 15.866 | Diameter Ujung: | 15.866
Diameter Tengah: | 15.871 | Diameter Tengah: | 15.87
Diameter Ekor: | 15.864 | Diameter Ekor: | 15.969
Kelurusan Aktual: | 0 | Kelurusan Aktual: | 0
Panjang Aktual: | 5020 | Panjang Aktual: | 5020
Berat FG: | 499 | Berat FG: | 350
QTY (Pcs): | 64 | QTY (Pcs): | 44
Judgement: | GOOD | Judgement: | GOOD
Visual: | OK | Visual: | OK
Created By: | hasan | Created By: | hasan
Created At: | 2024-01-26 16:55:00 | Created At: | 2024-01-26 17:24:22
Edited By: |  | Edited By:
Edited At: |  | Edited At: | 2024-01-26 17:24:22
Bundle No: | 9 | Bundle No: | 10
Coil No: | 1 | Coil No: | 1
Coil Weight: | 2079 | Coil Weight: | 2079
No. Leburan: | 12.20.H.287-022 | No. Leburan: | 12.20.H.287-022
Area: | Bahan Baku | Area: | Bahan Baku
Dies Number: | C-15.875-(010)-04-TF | Dies Number: | 0
Diameter Ujung: | 15.8712 | Diameter Ujung: | 0
Diameter Tengah: | 15.8725 | Diameter Tengah: | 0
Diameter Ekor: | 15.8631 | Diameter Ekor: | 0
Kelurusan Aktual: | 0 | Kelurusan Aktual: | 0
Panjang Aktual: | 5020 | Panjang Aktual: | 0
Berat FG: | 210 | Berat FG: | 17
QTY (Pcs): | 26 | QTY (Pcs): | 3
Judgement: | NOT GOOD | Judgement: | GOOD
Visual: | PO | Visual: | IL
Created By: | hasan | Created By: | hasan
Created At: | 2024-01-26 17:25:53 | Created At: | 2024-01-26 17:26:33
Edited By: |  | Edited By: | hasan
Edited At: |  | Edited At: | 2024-01-26 17:26:50
Bundle No: | 11
Coil No: | 1
Coil Weight: | 2079
No. Leburan: | 12.20.H.287-022
Area: | Bahan Baku
Dies Number: | 0
Diameter Ujung: | 0
Diameter Tengah: | 0
Diameter Ekor: | 0
Kelurusan Aktual: | 0
Panjang Aktual: | 0
Berat FG: | 0
QTY (Pcs): | 0
Judgement: | NOT GOOD
Visual:
Created By: | hasan
Created At: | 2024-01-26 17:27:16
Edited By:
Edited At:

## Downtime Record
No. | Start | End | Duration | Reason | Remarks
1 | 2024-01-26 11:25:04 | 2024-01-26 11:30:02 | 4 min 58 sec | management ¦ System Error
2 | 2024-01-26 11:30:02 | 2024-01-26 12:30:02 | 60 min 0 sec | off ¦ Istirahat
3 | 2024-01-26 12:30:02 | 2024-01-26 13:16:19 | 46 min 17 sec | management ¦ Setting Awal
4 | 2024-01-26 13:16:35 | 2024-01-26 13:24:05 | 7 min 30 sec | management ¦ Setting Awal
5 | 2024-01-26 13:24:21 | 2024-01-26 13:24:35 | 14 sec | management ¦ System Error
6 | 2024-01-26 13:25:36 | 2024-01-26 13:27:36 | 2 min 0 sec | management ¦ Setting Awal
7 | 2024-01-26 13:27:50 | 2024-01-26 13:28:06 | 16 sec | management ¦ Setting Awal
8 | 2024-01-26 13:29:20 | 2024-01-26 13:29:36 | 16 sec | management ¦ System Error
9 | 2024-01-26 13:29:50 | 2024-01-26 13:30:07 | 17 sec | management ¦ System Error
10 | 2024-01-26 13:33:35 | 2024-01-26 13:33:51 | 16 sec | management ¦ System Error
11 | 2024-01-26 13:34:07 | 2024-01-26 13:34:22 | 15 sec | management ¦ System Error
12 | 2024-01-26 13:34:52 | 2024-01-26 13:35:06 | 14 sec | management ¦ System Error
13 | 2024-01-26 13:39:37 | 2024-01-26 13:39:51 | 14 sec | management ¦ System Error
14 | 2024-01-26 13:40:37 | 2024-01-26 13:40:51 | 14 sec | management ¦ System Error
15 | 2024-01-26 13:46:52 | 2024-01-26 13:47:06 | 14 sec | management ¦ System Error
16 | 2024-01-26 13:50:07 | 2024-01-26 13:50:21 | 14 sec | management ¦ System Error
17 | 2024-01-26 13:52:38 | 2024-01-26 13:52:52 | 14 sec | management ¦ System Error
18 | 2024-01-26 13:54:52 | 2024-01-26 13:55:06 | 14 sec | management ¦ System Error
19 | 2024-01-26 14:00:21 | 2024-01-26 14:00:37 | 16 sec | management ¦ System Error
20 | 2024-01-26 14:04:38 | 2024-01-26 14:04:52 | 14 sec | management ¦ System Error
21 | 2024-01-26 14:06:22 | 2024-01-26 14:06:37 | 15 sec | management ¦ System Error
22 | 2024-01-26 14:07:09 | 2024-01-26 14:07:23 | 14 sec | management ¦ System Error
23 | 2024-01-26 14:08:37 | 2024-01-26 14:09:07 | 30 sec | management ¦ System Error
24 | 2024-01-26 14:12:08 | 2024-01-26 14:12:22 | 14 sec | management ¦ System Error
25 | 2024-01-26 14:15:52 | 2024-01-26 14:16:07 | 15 sec | management ¦ System Error
26 | 2024-01-26 14:21:08 | 2024-01-26 14:21:22 | 14 sec | management ¦ System Error
27 | 2024-01-26 14:31:08 | 2024-01-26 14:31:22 | 14 sec | management ¦ System Error
28 | 2024-01-26 14:32:38 | 2024-01-26 14:32:52 | 14 sec | management ¦ System Error
29 | 2024-01-26 14:38:08 | 2024-01-26 14:38:24 | 16 sec | management ¦ System Error
30 | 2024-01-26 14:41:22 | 2024-01-26 14:41:39 | 17 sec | management ¦ System Error
31 | 2024-01-26 14:42:09 | 2024-01-26 15:02:53 | 20 min 44 sec | management ¦ Setting Awal
32 | 2024-01-26 15:03:23 | 2024-01-26 15:03:54 | 31 sec | management ¦ System Error
33 | 2024-01-26 15:04:08 | 2024-01-26 15:04:38 | 30 sec | management ¦ System Error
34 | 2024-01-26 15:06:54 | 2024-01-26 15:07:08 | 14 sec | management ¦ System Error
35 | 2024-01-26 15:08:39 | 2024-01-26 15:12:40 | 4 min 1 sec | management ¦ Setting Awal
36 | 2024-01-26 15:13:10 | 2024-01-26 15:13:54 | 44 sec | management ¦ System Error
37 | 2024-01-26 15:15:24 | 2024-01-26 15:18:09 | 2 min 45 sec | management ¦ Setting Awal
38 | 2024-01-26 15:19:09 | 2024-01-26 15:26:55 | 7 min 46 sec | management ¦ Setting Awal
39 | 2024-01-26 15:27:09 | 2024-01-26 15:27:25 | 16 sec | management ¦ System Error
40 | 2024-01-26 15:27:39 | 2024-01-26 15:37:25 | 9 min 46 sec | management ¦ Setting Awal
41 | 2024-01-26 15:38:11 | 2024-01-26 15:38:25 | 14 sec | management ¦ System Error
42 | 2024-01-26 15:39:25 | 2024-01-26 15:39:55 | 30 sec | management ¦ System Error
43 | 2024-01-26 15:41:42 | 2024-01-26 15:41:56 | 14 sec | management ¦ System Error
44 | 2024-01-26 15:50:09 | 2024-01-26 15:50:39 | 30 sec | management ¦ System Error
45 | 2024-01-26 15:51:56 | 2024-01-26 15:52:56 | 1 min 0 sec | management ¦ System Error
46 | 2024-01-26 15:54:24 | 2024-01-26 15:56:41 | 2 min 17 sec | waste ¦ Trouble Cutting ¦ Sensor Cutting Error
47 | 2024-01-26 15:57:41 | 2024-01-26 15:57:55 | 14 sec | management ¦ System Error
48 | 2024-01-26 15:58:39 | 2024-01-26 16:00:03 | 1 min 24 sec | waste ¦ Trouble Cutting ¦ Cutting Tidak Motong
49 | 2024-01-26 16:00:03 | 2024-01-26 16:00:26 | 23 sec | management ¦ System Error
50 | 2024-01-26 16:03:54 | 2024-01-26 16:05:41 | 1 min 47 sec | waste ¦ Trouble Cutting ¦ Sensor Cutting Error
51 | 2024-01-26 16:07:11 | 2024-01-26 16:07:25 | 14 sec | management ¦ System Error
52 | 2024-01-26 16:19:10 | 2024-01-26 16:19:26 | 16 sec | management ¦ System Error
53 | 2024-01-26 16:19:40 | 2024-01-26 16:19:57 | 17 sec | management ¦ System Error
54 | 2024-01-26 16:20:40 | 2024-01-26 16:23:27 | 2 min 47 sec | management ¦ System Error
55 | 2024-01-26 16:24:25 | 2024-01-26 16:24:41 | 16 sec | management ¦ System Error
56 | 2024-01-26 16:26:11 | 2024-01-26 16:26:26 | 15 sec | management ¦ System Error
57 | 2024-01-26 16:27:21 | 2024-01-26 16:29:12 | 1 min 51 sec | waste ¦ Trouble Drawing ¦ Gosok Slide/Jaw
58 | 2024-01-26 16:32:27 | 2024-01-26 16:32:41 | 14 sec | management ¦ System Error
59 | 2024-01-26 16:33:41 | 2024-01-26 16:33:57 | 16 sec | management ¦ System Error
60 | 2024-01-26 16:37:42 | 2024-01-26 16:37:56 | 14 sec | management ¦ System Error
61 | 2024-01-26 16:39:12 | 2024-01-26 16:39:26 | 14 sec | management ¦ System Error
62 | 2024-01-26 16:39:58 | 2024-01-26 16:40:12 | 14 sec | management ¦ System Error
63 | 2024-01-26 16:44:27 | 2024-01-26 16:44:41 | 14 sec | management ¦ System Error
64 | 2024-01-26 16:50:57 | 2024-01-26 16:51:11 | 14 sec | management ¦ System Error
65 | 2024-01-26 16:51:43 | 2024-01-26 16:51:57 | 14 sec | management ¦ System Error
66 | 2024-01-26 16:52:27 | 2024-01-26 16:52:41 | 14 sec | management ¦ System Error
67 | 2024-01-26 16:54:11 | 2024-01-26 16:54:28 | 17 sec | management ¦ System Error
68 | 2024-01-26 16:55:28 | 2024-01-26 17:00:57 | 5 min 29 sec | waste ¦ Trouble Cutting ¦ Sensor Cutting Error
69 | 2024-01-26 17:02:11 | 2024-01-26 17:04:12 | 2 min 1 sec | management ¦ System Error
70 | 2024-01-26 17:07:12 | 2024-01-26 17:07:26 | 14 sec | management ¦ System Error
71 | 2024-01-26 17:11:27 | 2024-01-26 17:11:41 | 14 sec | management ¦ System Error