## Workorder Data
WO Number: | WO/2024/00354
Production Plan: | 1298 | Performance: | 83.17 %
Process duration: | 4047 | Availability: | 53.09 %
|  | Quality: | 98.26 %
Total Production: | 1283
Good: | 1261 | OEE: | 43.38 %
Not Good: | 22
Total Downtime: | 2 Days 15 Hours 47 Mins 55 Secs
Management: | 4 Hours 33 Mins 28 Secs
Waste: | 3 Hours 14 Mins 28 Secs
Created By: | rifky | Processed By: | hasan
Created At: | 2024-01-25 09:37:35 | Start Time: | 2024-01-26 17:32:28
Edited By: |  | End Time: | 2024-01-29 13:00:04
Edited At:
Supplier: | MULTI STEEL DILUCH | Customer: | MULTI STEEL DILUCH
Grade: | SCR420H | Straightness Std: | 0.16/400mm
Diameter: | 19 | size: | 16.1 X 3000
QTY (Kg): | 6222 | Tolerance: | (+0 , -0.04)
QTY (Coil): | 6 | Reduction Rate: | 28.2
QTY (Bundle): | 15 | Shape: | Round
|  | QTY (Kg): | 500
Remarks: | JASA DRAWING (Scrap & NG dikumpulkan dan di wrapping) | QTY (Pcs): | 104
|  | Chamfer: | No
|  | Color: | TANPA PEWARNAAN
|  | Machine: | S2B

## Production Report
Bundle No: | 1 | Bundle No: | 2
Coil No: | 5 | Coil No: | 5
Coil Weight: | 1120 | Coil Weight: | 1120
No. Leburan: | 18012024-156 | No. Leburan: | 18012024-156
Area: | Bahan Baku | Area: | Bahan Baku
Dies Number: | c-16.200(-120)-1-wz | Dies Number: | c-16.200(-120)-1-wz
Diameter Ujung: | 16.09 | Diameter Ujung: | 16.089
Diameter Tengah: | 16.095 | Diameter Tengah: | 16.094
Diameter Ekor: | 19.091 | Diameter Ekor: | 16.087
Kelurusan Aktual: | 0.16/400 | Kelurusan Aktual: | 0.16/400
Panjang Aktual: | 3020 | Panjang Aktual: | 3020
Berat FG: | 500 | Berat FG: | 500
QTY (Pcs): | 104 | QTY (Pcs): | 104
Judgement: | GOOD | Judgement: | GOOD
Visual: | OK | Visual: | OK
Created By: | Oka | Created By: | Oka
Created At: | 2024-01-26 22:53:48 | Created At: | 2024-01-26 22:54:51
Edited By: |  | Edited By:
Edited At: |  | Edited At: | 2024-01-26 22:54:51
Bundle No: | 3 | Bundle No: | 4
Coil No: | 1 | Coil No: | 1
Coil Weight: | 1006 | Coil Weight: | 1006
No. Leburan: | 18012024-152 | No. Leburan: | 18012024-152
Area: | Bahan Baku | Area: | Bahan Baku
Dies Number: | c-16.200(-120)-1-wz | Dies Number: | c-16.200(-120)-1-wz
Diameter Ujung: | 16.089 | Diameter Ujung: | 16.089
Diameter Tengah: | 16.094 | Diameter Tengah: | 16.091
Diameter Ekor: | 16.086 | Diameter Ekor: | 16.086
Kelurusan Aktual: | 0.16/400 | Kelurusan Aktual: | 0.16/400
Panjang Aktual: | 3020 | Panjang Aktual: | 3020
Berat FG: | 500 | Berat FG: | 500
QTY (Pcs): | 104 | QTY (Pcs): | 104
Judgement: | GOOD | Judgement: | GOOD
Visual: | OK | Visual: | OK
Created By: | Oka | Created By: | Oka
Created At: | 2024-01-26 22:57:43 | Created At: | 2024-01-26 23:06:26
Edited By: |  | Edited By:
Edited At: |  | Edited At: | 2024-01-26 23:06:26
Bundle No: | 5 | Bundle No: | 6
Coil No: | 2 | Coil No: | 2
Coil Weight: | 1040 | Coil Weight: | 1040
No. Leburan: | 18012024-153 | No. Leburan: | 18012024-153
Area: | Bahan Baku | Area: | Bahan Baku
Dies Number: | C-16.200(-120)-01-WZ | Dies Number: | C-16.200(-120)-01-WZ
Diameter Ujung: | 16.069 | Diameter Ujung: | 16.071
Diameter Tengah: | 16.078 | Diameter Tengah: | 16.079
Diameter Ekor: | 16.075 | Diameter Ekor: | 16.076
Kelurusan Aktual: | 0.10/400 | Kelurusan Aktual: | 0.10/400
Panjang Aktual: | 3020 | Panjang Aktual: | 3020
Berat FG: | 500 | Berat FG: | 500
QTY (Pcs): | 104 | QTY (Pcs): | 104
Judgement: | GOOD | Judgement: | GOOD
Visual: | OK | Visual: | OK
Created By: | Oka | Created By: | Oka
Created At: | 2024-01-29 11:46:10 | Created At: | 2024-01-29 11:50:57
Edited By: |  | Edited By:
Edited At: |  | Edited At: | 2024-01-29 11:50:57
Bundle No: | 7 | Bundle No: | 8
Coil No: | 6 | Coil No: | 6
Coil Weight: | 1060 | Coil Weight: | 1060
No. Leburan: | 18012024-157 | No. Leburan: | 18012024-157
Area: | Bahan Baku | Area: | Bahan Baku
Dies Number: | C-16.200(-120)-01-WZ | Dies Number: | C-16.200(-120)-01-WZ
Diameter Ujung: | 16.068 | Diameter Ujung: | 16.067
Diameter Tengah: | 16.083 | Diameter Tengah: | 16.079
Diameter Ekor: | 16.076 | Diameter Ekor: | 16.068
Kelurusan Aktual: | 0.13/400 | Kelurusan Aktual: | 0.12/400
Panjang Aktual: | 3020 | Panjang Aktual: | 3020
Berat FG: | 500 | Berat FG: | 500
QTY (Pcs): | 104 | QTY (Pcs): | 104
Judgement: | GOOD | Judgement: | GOOD
Visual: | OK | Visual: | OK
Created By: | Oka | Created By: | Oka
Created At: | 2024-01-29 11:56:38 | Created At: | 2024-01-29 12:02:10
Edited By: |  | Edited By:
Edited At: |  | Edited At: | 2024-01-29 12:02:10
Bundle No: | 9 | Bundle No: | 10
Coil No: | 4 | Coil No: | 4
Coil Weight: | 984 | Coil Weight: | 984
No. Leburan: | 18012024-155 | No. Leburan: | 18012024-155
Area: | Bahan Baku | Area: | Bahan Baku
Dies Number: | C-16.200(-120)-01-WZ | Dies Number: | C-16.200(-120)-01-WZ
Diameter Ujung: | 16.069 | Diameter Ujung: | 16.069
Diameter Tengah: | 16.078 | Diameter Tengah: | 16.078
Diameter Ekor: | 16.067 | Diameter Ekor: | 16.07
Kelurusan Aktual: | 0.13/400 | Kelurusan Aktual: | 0.13/400
Panjang Aktual: | 3020 | Panjang Aktual: | 3020
Berat FG: | 500 | Berat FG: | 500
QTY (Pcs): | 104 | QTY (Pcs): | 104
Judgement: | GOOD | Judgement: | GOOD
Visual: | OK | Visual: | OK
Created By: | Oka | Created By: | Oka
Created At: | 2024-01-29 12:12:54 | Created At: | 2024-01-29 12:19:12
Edited By: |  | Edited By:
Edited At: |  | Edited At: | 2024-01-29 12:19:12
Bundle No: | 11 | Bundle No: | 12
Coil No: | 3 | Coil No: | 3
Coil Weight: | 1012 | Coil Weight: | 1012
No. Leburan: | 18012024-154 | No. Leburan: | 18012024-154
Area: | Bahan Baku | Area: | Bahan Baku
Dies Number: | C-16.200(-120)-01-WZ | Dies Number: | C-16.200(-120)-01-WZ
Diameter Ujung: | 16.068 | Diameter Ujung: | 16.071
Diameter Tengah: | 16.078 | Diameter Tengah: | 16.088
Diameter Ekor: | 16.069 | Diameter Ekor: | 16.075
Kelurusan Aktual: | 0.13/400 | Kelurusan Aktual: | 0.16/400
Panjang Aktual: | 3020 | Panjang Aktual: | 3020
Berat FG: | 500 | Berat FG: | 562
QTY (Pcs): | 104 | QTY (Pcs): | 117
Judgement: | GOOD | Judgement: | GOOD
Visual: | OK | Visual: | OK
Created By: | Oka | Created By: | Oka
Created At: | 2024-01-29 12:25:26 | Created At: | 2024-01-29 12:53:50
Edited By: |  | Edited By:
Edited At: |  | Edited At: | 2024-01-29 12:53:50
Bundle No: | 13 | Bundle No: | 14
Coil No: | 1 | Coil No: | 2
Coil Weight: | 1006 | Coil Weight: | 1040
No. Leburan: | 18012024-152 | No. Leburan: | 18012024-153
Area: | Bahan Baku | Area: | Bahan Baku
Dies Number: | C-16.100-(050)-05-TF | Dies Number: | 0
Diameter Ujung: | 16.02 | Diameter Ujung: | 0
Diameter Tengah: | 16.047 | Diameter Tengah: | 0
Diameter Ekor: | 16.022 | Diameter Ekor: | 0
Kelurusan Aktual: | 0.16/400 | Kelurusan Aktual: | 0
Panjang Aktual: | 3020 | Panjang Aktual: | 2900
Berat FG: | 29 | Berat FG: | 75
QTY (Pcs): | 6 | QTY (Pcs): | 16
Judgement: | NOT GOOD | Judgement: | GOOD
Visual: | OT | Visual: | IL
Created By: | Oka | Created By: | Oka
Created At: | 2024-01-29 12:56:26 | Created At: | 2024-01-29 12:59:29
Edited By: |  | Edited By:
Edited At: |  | Edited At: | 2024-01-29 12:59:29
Bundle No: | 15
Coil No: | 1
Coil Weight: | 1006
No. Leburan: | 18012024-152
Area: | Bahan Baku
Dies Number: | 0
Diameter Ujung: | 0
Diameter Tengah: | 0
Diameter Ekor: | 0
Kelurusan Aktual: | 0
Panjang Aktual: | 0
Berat FG: | 0
QTY (Pcs): | 0
Judgement: | NOT GOOD
Visual:
Created By: | Oka
Created At: | 2024-01-29 12:59:53
Edited By:
Edited At:

## Downtime Record
No. | Start | End | Duration | Reason | Remarks
1 | 2024-01-26 17:32:28 | 2024-01-26 17:35:28 | 3 min 0 sec | management ¦ Setting Awal
2 | 2024-01-26 17:35:42 | 2024-01-26 17:36:59 | 1 min 17 sec | management ¦ Setting Awal
3 | 2024-01-26 17:37:13 | 2024-01-26 17:37:59 | 46 sec | management ¦ System Error
4 | 2024-01-26 17:38:43 | 2024-01-26 17:38:57 | 14 sec | management ¦ System Error
5 | 2024-01-26 17:39:43 | 2024-01-26 17:40:27 | 44 sec | management ¦ Setting Awal
6 | 2024-01-26 17:40:58 | 2024-01-26 18:00:02 | 19 min 4 sec | management ¦ Setting Awal
7 | 2024-01-26 18:00:02 | 2024-01-26 19:00:02 | 60 min 0 sec | off ¦ Istirahat
8 | 2024-01-26 19:00:02 | 2024-01-26 19:04:31 | 4 min 29 sec | management ¦ Setting Awal
9 | 2024-01-26 19:05:15 | 2024-01-26 19:23:31 | 18 min 16 sec | management ¦ Setting Awal
10 | 2024-01-26 19:24:17 | 2024-01-26 19:34:47 | 10 min 30 sec | waste ¦ Trouble Dies ¦ Bongkar Pasang Dies
11 | 2024-01-26 19:35:01 | 2024-01-26 19:37:16 | 2 min 15 sec | waste ¦ Trouble Dies ¦ Bongkar Pasang Dies
12 | 2024-01-26 19:38:16 | 2024-01-26 19:41:47 | 3 min 31 sec | waste ¦ Setting Ulang (Drawing - Cutting - Polishing)
13 | 2024-01-26 19:43:17 | 2024-01-26 19:49:47 | 6 min 30 sec | waste ¦ Setting Ulang (Drawing - Cutting - Polishing)
14 | 2024-01-26 19:50:17 | 2024-01-26 19:56:18 | 6 min 1 sec | waste ¦ Setting Ulang (Drawing - Cutting - Polishing)
15 | 2024-01-26 19:57:02 | 2024-01-26 19:57:16 | 14 sec | management ¦ System Error
16 | 2024-01-26 19:58:02 | 2024-01-26 20:04:18 | 6 min 16 sec | waste ¦ Material Nyangkut Di Pipa Guide Drawing - Polishing
17 | 2024-01-26 20:07:16 | 2024-01-26 20:09:03 | 1 min 47 sec | waste ¦ Trouble Dies ¦ Bongkar Pasang Dies
18 | 2024-01-26 20:09:19 | 2024-01-26 20:09:33 | 14 sec | management ¦ System Error
19 | 2024-01-26 20:10:17 | 2024-01-26 20:14:32 | 4 min 15 sec | waste ¦ Trouble Polsihing/Two Roll ¦ Setting Ulang Kelurusan
20 | 2024-01-26 20:15:34 | 2024-01-26 20:15:48 | 14 sec | management ¦ System Error
21 | 2024-01-26 20:16:48 | 2024-01-26 20:17:19 | 31 sec | management ¦ System Error
22 | 2024-01-26 20:17:49 | 2024-01-26 20:18:33 | 44 sec | management ¦ System Error
23 | 2024-01-26 20:21:03 | 2024-01-26 20:21:18 | 15 sec | management ¦ System Error
24 | 2024-01-26 20:23:04 | 2024-01-26 20:23:18 | 14 sec | management ¦ System Error
25 | 2024-01-26 20:25:18 | 2024-01-26 20:26:19 | 1 min 1 sec | management ¦ System Error
26 | 2024-01-26 20:26:33 | 2024-01-26 20:27:33 | 1 min 0 sec | management ¦ System Error
27 | 2024-01-26 20:28:03 | 2024-01-26 20:31:34 | 3 min 31 sec | waste ¦ Trouble Polsihing/Two Roll ¦ Setting Ulang Kelurusan
28 | 2024-01-26 20:32:18 | 2024-01-26 20:36:49 | 4 min 31 sec | waste ¦ Trouble Cutting ¦ Sensor Cutting Error
29 | 2024-01-26 20:37:03 | 2024-01-26 20:53:03 | 16 min 0 sec | waste ¦ Trouble Drawing ¦ Gosok Slide/Jaw
30 | 2024-01-26 20:53:33 | 2024-01-26 20:55:03 | 1 min 30 sec | waste ¦ Trouble Drawing ¦ Gosok Slide/Jaw
31 | 2024-01-26 20:55:19 | 2024-01-26 20:55:33 | 14 sec | management ¦ System Error
32 | 2024-01-26 20:56:03 | 2024-01-26 20:56:19 | 16 sec | management ¦ System Error
33 | 2024-01-26 20:56:49 | 2024-01-26 20:57:20 | 31 sec | management ¦ System Error
34 | 2024-01-26 21:03:49 | 2024-01-26 21:04:03 | 14 sec | management ¦ System Error
35 | 2024-01-26 21:06:34 | 2024-01-26 21:06:50 | 16 sec | management ¦ System Error
36 | 2024-01-26 21:09:48 | 2024-01-26 21:10:04 | 16 sec | management ¦ System Error
37 | 2024-01-26 21:12:05 | 2024-01-26 21:12:49 | 44 sec | management ¦ System Error
38 | 2024-01-26 21:14:19 | 2024-01-26 21:14:36 | 17 sec | management ¦ System Error
39 | 2024-01-26 21:17:36 | 2024-01-26 21:17:50 | 14 sec | management ¦ System Error
40 | 2024-01-26 21:18:50 | 2024-01-26 21:41:05 | 22 min 15 sec | management ¦ Pointing / Roll / Bubut/Sambung Coil
41 | 2024-01-26 21:41:19 | 2024-01-26 21:41:49 | 30 sec | management ¦ System Error
42 | 2024-01-26 21:42:19 | 2024-01-26 21:43:05 | 46 sec | management ¦ System Error
43 | 2024-01-26 21:43:19 | 2024-01-26 21:44:20 | 1 min 1 sec | management ¦ System Error
44 | 2024-01-26 21:45:06 | 2024-01-26 21:45:20 | 14 sec | management ¦ System Error
45 | 2024-01-26 21:45:52 | 2024-01-26 21:46:06 | 14 sec | management ¦ System Error
46 | 2024-01-26 21:46:20 | 2024-01-26 21:46:36 | 16 sec | management ¦ System Error
47 | 2024-01-26 21:49:21 | 2024-01-26 21:49:35 | 14 sec | management ¦ System Error
48 | 2024-01-26 21:50:21 | 2024-01-26 21:50:35 | 14 sec | management ¦ System Error
49 | 2024-01-26 21:55:22 | 2024-01-26 21:55:36 | 14 sec | management ¦ System Error
50 | 2024-01-26 21:59:05 | 2024-01-26 21:59:21 | 16 sec | management ¦ System Error
51 | 2024-01-26 22:06:07 | 2024-01-26 22:06:21 | 14 sec | management ¦ System Error
52 | 2024-01-26 22:08:21 | 2024-01-26 22:08:35 | 14 sec | management ¦ System Error
53 | 2024-01-26 22:18:51 | 2024-01-26 22:19:05 | 14 sec | management ¦ System Error
54 | 2024-01-26 22:19:37 | 2024-01-26 22:19:51 | 14 sec | management ¦ System Error
55 | 2024-01-26 22:25:21 | 2024-01-26 23:00:36 | 35 min 15 sec | waste ¦ Polishing Ulang
56 | 2024-01-26 23:00:52 | 2024-01-27 00:00:02 | 59 min 10 sec | management ¦ Bersih-bersih Area
57 | 2024-01-27 00:00:02 | 2024-01-27 07:00:02 | 420 min 0 sec | off ¦ Off Production
58 | 2024-01-27 07:00:02 | 2024-01-27 11:30:01 | 269 min 59 sec | off ¦ Off Production
59 | 2024-01-27 11:30:02 | 2024-01-27 12:30:02 | 60 min 0 sec | off ¦ Off Production
60 | 2024-01-27 12:30:02 | 2024-01-27 16:00:02 | 210 min 0 sec | off ¦ Off Production
61 | 2024-01-27 16:00:02 | 2024-01-27 18:00:02 | 120 min 0 sec | off ¦ Off Production
62 | 2024-01-27 18:00:02 | 2024-01-27 19:00:02 | 60 min 0 sec | off ¦ Off Production
63 | 2024-01-27 19:00:02 | 2024-01-28 00:00:02 | 300 min 0 sec | off ¦ Off Production
64 | 2024-01-28 00:00:02 | 2024-01-28 07:00:02 | 420 min 0 sec | off ¦ Off Production
65 | 2024-01-28 07:00:02 | 2024-01-28 11:30:02 | 270 min 0 sec | off ¦ Off Production
66 | 2024-01-28 11:30:02 | 2024-01-28 12:30:02 | 60 min 0 sec | off ¦ Off Production
67 | 2024-01-28 12:30:02 | 2024-01-28 16:00:02 | 210 min 0 sec | off ¦ Off Production
68 | 2024-01-28 16:00:02 | 2024-01-28 18:00:02 | 120 min 0 sec | off ¦ Off Production
69 | 2024-01-28 18:00:02 | 2024-01-28 19:00:02 | 60 min 0 sec | off ¦ Off Production
70 | 2024-01-28 19:00:02 | 2024-01-29 00:00:02 | 300 min 0 sec | off ¦ Off Production
71 | 2024-01-29 00:00:02 | 2024-01-29 07:00:02 | 420 min 0 sec | off ¦ Off Production
72 | 2024-01-29 07:00:02 | 2024-01-29 07:16:27 | 16 min 25 sec | management ¦ Briefing | Senam 5 Menit Briefing 3 Menit Cek Mesin 5 Menit Cek Shotblast 3 Menit
73 | 2024-01-29 07:16:57 | 2024-01-29 07:44:13 | 27 min 16 sec | management ¦ Pointing / Roll / Bubut/Sambung Coil
74 | 2024-01-29 07:44:57 | 2024-01-29 07:45:58 | 1 min 1 sec | management ¦ System Error
75 | 2024-01-29 07:46:12 | 2024-01-29 07:46:28 | 16 sec | management ¦ System Error
76 | 2024-01-29 07:46:58 | 2024-01-29 07:48:26 | 1 min 28 sec | management ¦ Setting Pergantian Coil/Material (Cutting Awal/akhir Coil)
77 | 2024-01-29 07:48:43 | 2024-01-29 07:49:13 | 30 sec | management ¦ System Error
78 | 2024-01-29 07:49:43 | 2024-01-29 07:50:13 | 30 sec | management ¦ System Error
79 | 2024-01-29 07:52:11 | 2024-01-29 07:55:58 | 3 min 47 sec | waste ¦ Setting Ulang (Drawing - Cutting - Polishing)
80 | 2024-01-29 07:58:13 | 2024-01-29 07:58:27 | 14 sec | management ¦ System Error
81 | 2024-01-29 07:59:43 | 2024-01-29 08:00:13 | 30 sec | management ¦ System Error
82 | 2024-01-29 08:01:28 | 2024-01-29 08:01:44 | 16 sec | management ¦ System Error
83 | 2024-01-29 08:03:12 | 2024-01-29 08:03:43 | 31 sec | management ¦ System Error
84 | 2024-01-29 08:09:13 | 2024-01-29 08:09:27 | 14 sec | management ¦ System Error
85 | 2024-01-29 08:19:44 | 2024-01-29 08:19:58 | 14 sec | management ¦ System Error
86 | 2024-01-29 08:20:44 | 2024-01-29 08:21:14 | 30 sec | management ¦ System Error
87 | 2024-01-29 08:22:28 | 2024-01-29 08:22:44 | 16 sec | management ¦ System Error
88 | 2024-01-29 08:24:28 | 2024-01-29 08:24:43 | 15 sec | management ¦ System Error
89 | 2024-01-29 08:29:44 | 2024-01-29 08:29:58 | 14 sec | management ¦ System Error
90 | 2024-01-29 08:32:14 | 2024-01-29 08:49:44 | 17 min 30 sec | management ¦ Pointing / Roll / Bubut/Sambung Coil
91 | 2024-01-29 08:49:58 | 2024-01-29 08:53:29 | 3 min 31 sec | management ¦ Setting Pergantian Coil/Material (Cutting Awal/akhir Coil)
92 | 2024-01-29 08:53:45 | 2024-01-29 08:54:15 | 30 sec | management ¦ System Error
93 | 2024-01-29 08:54:45 | 2024-01-29 08:54:59 | 14 sec | management ¦ System Error
94 | 2024-01-29 09:04:45 | 2024-01-29 09:04:59 | 14 sec | management ¦ System Error
95 | 2024-01-29 09:05:45 | 2024-01-29 09:05:59 | 14 sec | management ¦ System Error
96 | 2024-01-29 09:06:29 | 2024-01-29 09:07:00 | 31 sec | management ¦ System Error
97 | 2024-01-29 09:09:00 | 2024-01-29 09:09:14 | 14 sec | management ¦ System Error
98 | 2024-01-29 09:13:01 | 2024-01-29 09:13:15 | 14 sec | management ¦ System Error
99 | 2024-01-29 09:16:15 | 2024-01-29 09:16:29 | 14 sec | management ¦ System Error
100 | 2024-01-29 09:16:45 | 2024-01-29 09:17:00 | 15 sec | management ¦ System Error
101 | 2024-01-29 09:20:16 | 2024-01-29 09:20:31 | 15 sec | management ¦ System Error
102 | 2024-01-29 09:27:32 | 2024-01-29 09:27:46 | 14 sec | management ¦ System Error
103 | 2024-01-29 09:28:16 | 2024-01-29 09:29:00 | 44 sec | management ¦ System Error
104 | 2024-01-29 09:29:44 | 2024-01-29 09:54:16 | 24 min 32 sec | management ¦ Pointing / Roll / Bubut/Sambung Coil | 5 menit pemasangan balok kayu di pay off oleh op forklif
105 | 2024-01-29 09:54:46 | 2024-01-29 09:55:02 | 16 sec | management ¦ System Error
106 | 2024-01-29 09:57:47 | 2024-01-29 10:05:02 | 7 min 15 sec | waste ¦ Trouble Material ¦ Coil Kusut | coil nyangkut,masuk kolong pay off
107 | 2024-01-29 10:05:46 | 2024-01-29 10:06:00 | 14 sec | management ¦ System Error
108 | 2024-01-29 10:09:31 | 2024-01-29 10:09:47 | 16 sec | management ¦ System Error
109 | 2024-01-29 10:14:18 | 2024-01-29 10:14:32 | 14 sec | management ¦ System Error
110 | 2024-01-29 10:15:32 | 2024-01-29 10:15:46 | 14 sec | management ¦ System Error
111 | 2024-01-29 10:17:17 | 2024-01-29 10:17:31 | 14 sec | management ¦ System Error
112 | 2024-01-29 10:17:47 | 2024-01-29 10:18:01 | 14 sec | management ¦ System Error
113 | 2024-01-29 10:24:32 | 2024-01-29 10:24:46 | 14 sec | management ¦ System Error
114 | 2024-01-29 10:25:46 | 2024-01-29 10:26:02 | 16 sec | management ¦ System Error
115 | 2024-01-29 10:26:32 | 2024-01-29 10:27:02 | 30 sec | management ¦ System Error
116 | 2024-01-29 10:31:31 | 2024-01-29 10:52:48 | 21 min 17 sec | management ¦ Pointing / Roll / Bubut/Sambung Coil
117 | 2024-01-29 10:53:02 | 2024-01-29 10:53:48 | 46 sec | management ¦ System Error
118 | 2024-01-29 10:54:02 | 2024-01-29 10:56:17 | 2 min 15 sec | management ¦ System Error
119 | 2024-01-29 10:56:33 | 2024-01-29 10:56:47 | 14 sec | management ¦ System Error
120 | 2024-01-29 11:08:34 | 2024-01-29 11:08:48 | 14 sec | management ¦ System Error
121 | 2024-01-29 11:10:32 | 2024-01-29 11:10:48 | 16 sec | management ¦ System Error
122 | 2024-01-29 11:12:04 | 2024-01-29 11:12:19 | 15 sec | management ¦ System Error
123 | 2024-01-29 11:26:18 | 2024-01-29 11:30:02 | 3 min 44 sec | management ¦ System Error
124 | 2024-01-29 11:30:02 | 2024-01-29 12:30:01 | 59 min 59 sec | waste ¦ Polishing Ulang
125 | 2024-01-29 12:30:01 | 2024-01-29 12:51:36 | 21 min 35 sec | waste ¦ Polishing Ulang