## Workorder Data
WO Number: | WO/2024/00377
Production Plan: | 324 | Performance: | 76.2 %
Process duration: | 743 | Availability: | 28.46 %
|  | Quality: | 95.15 %
Total Production: | 324
Good: | 309 | OEE: | 20.64 %
Not Good: | 15
Total Downtime: | 11 Hours 8 Mins 22 Secs
Management: | 58 min 49 sec
Waste: | 3 Hours 9 Mins 34 Secs
Created By: | rifky | Processed By: | hasan
Created At: | 2024-01-29 08:59:52 | Start Time: | 2024-01-30 21:26:32
Edited By: |  | End Time: | 2024-01-31 09:50:09
Edited At:
Supplier: | SHIJIAZHUANG | Customer: | APM ARMADA SUSPENSION
Grade: | SAE9254 | Straightness Std: | 2/1000mm
Diameter: | 22 | size: | 20.6 X 3595
QTY (Kg): | 3045 | Tolerance: | (+0.05 , -0.05)
QTY (Coil): | 2 | Reduction Rate: | 12.32
QTY (Bundle): | 9 | Shape: | Round
|  | QTY (Kg): | 1000
Remarks: | DMA (*Note toleransi panjang +/- 12mm , *Qty per bundle 800-1100 Kg) (*Sisa coil untuk WO/2024/00378) | QTY (Pcs): | 106
|  | Chamfer: | No
|  | Color: | TANPA PEWARNAAN
|  | Machine: | S2B

## Production Report
Bundle No: | 1 | Bundle No: | 2
Coil No: | 1 | Coil No: | 1
Coil Weight: | 2045 | Coil Weight: | 2045
No. Leburan: | 2325909-D1123A0279002 | No. Leburan: | 2325909-D1123A0279002
Area: | G | Area: | G
Dies Number: | C-20.600-(080)-02-WT | Dies Number: | C-20.600-(080)-02-WT
Diameter Ujung: | 20.597 | Diameter Ujung: | 20.598
Diameter Tengah: | 20.626 | Diameter Tengah: | 20.627
Diameter Ekor: | 20.592 | Diameter Ekor: | 20.592
Kelurusan Aktual: | 0.800/1000 | Kelurusan Aktual: | 0.800/1000
Panjang Aktual: | 3600 | Panjang Aktual: | 3600
Berat FG: | 1006 | Berat FG: | 802
QTY (Pcs): | 107 | QTY (Pcs): | 85
Judgement: | GOOD | Judgement: | GOOD
Visual: | OK | Visual: | OK
Created By: | hasan | Created By: | hasan
Created At: | 2024-01-30 22:16:53 | Created At: | 2024-01-30 23:52:06
Edited By: | hasan | Edited By:
Edited At: | 2024-01-30 22:18:17 | Edited At: | 2024-01-30 23:52:06
Bundle No: | 3 | Bundle No: | 4
Coil No: | 2 | Coil No: | 2
Coil Weight: | 1000 | Coil Weight: | 1000
No. Leburan: | 2326606-D1123B0221002 | No. Leburan: | 2326606-D1123B0221002
Area: | G | Area: | G
Dies Number: | C-20.600-(080)-02-WT | Dies Number: | C-20.600-(080)-02-WT
Diameter Ujung: | 20.59 | Diameter Ujung: | 20.648
Diameter Tengah: | 20.637 | Diameter Tengah: | 20.659
Diameter Ekor: | 20.6 | Diameter Ekor: | 20.645
Kelurusan Aktual: | 0.950/1000 | Kelurusan Aktual: | 2/1000
Panjang Aktual: | 3605 | Panjang Aktual: | 3600
Berat FG: | 1108 | Berat FG: | 38
QTY (Pcs): | 117 | QTY (Pcs): | 4
Judgement: | GOOD | Judgement: | GOOD
Visual: |  | Visual: | OT
Created By: | Oka | Created By: | Oka
Created At: | 2024-01-31 09:43:47 | Created At: | 2024-01-31 09:45:40
Edited By: |  | Edited By:
Edited At: |  | Edited At: | 2024-01-31 09:45:40
Bundle No: | 5 | Bundle No: | 6
Coil No: | 2 | Coil No: | 2
Coil Weight: | 1000 | Coil Weight: | 1000
No. Leburan: | 2326606-D1123B0221002 | No. Leburan: | 2326606-D1123B0221002
Area: | G | Area: | G
Dies Number: | C-20.600-(080)-02-WT | Dies Number: | 0
Diameter Ujung: | 20.64 | Diameter Ujung: | 0
Diameter Tengah: | 20.627 | Diameter Tengah: | 0
Diameter Ekor: | 20.63 | Diameter Ekor: | 0
Kelurusan Aktual: | 2/1000 | Kelurusan Aktual: | 0
Panjang Aktual: | 3570 | Panjang Aktual: | 0
Berat FG: | 102 | Berat FG: | 0
QTY (Pcs): | 11 | QTY (Pcs): | 0
Judgement: | NOT GOOD | Judgement: | GOOD
Visual: | IL | Visual:
Created By: | Oka | Created By: | Oka
Created At: | 2024-01-31 09:47:24 | Created At: | 2024-01-31 09:47:57
Edited By: |  | Edited By:
Edited At: |  | Edited At: | 2024-01-31 09:47:57
Bundle No: | 7 | Bundle No: | 8
Coil No: | 2 | Coil No: | 2
Coil Weight: | 1000 | Coil Weight: | 1000
No. Leburan: | 2326606-D1123B0221002 | No. Leburan: | 2326606-D1123B0221002
Area: | G | Area: | G
Dies Number: | 0 | Dies Number: | 0
Diameter Ujung: | 0 | Diameter Ujung: | 0
Diameter Tengah: | 0 | Diameter Tengah: | 0
Diameter Ekor: | 0 | Diameter Ekor: | 0
Kelurusan Aktual: | 0 | Kelurusan Aktual: | 0
Panjang Aktual: | 0 | Panjang Aktual: | 0
Berat FG: | 0 | Berat FG: | 0
QTY (Pcs): | 0 | QTY (Pcs): | 0
Judgement: | NOT GOOD | Judgement: | GOOD
Visual: |  | Visual:
Created By: | Oka | Created By: | Oka
Created At: | 2024-01-31 09:48:13 | Created At: | 2024-01-31 09:48:31
Edited By: |  | Edited By:
Edited At: |  | Edited At: | 2024-01-31 09:48:31
Bundle No: | 9
Coil No: | 2
Coil Weight: | 1000
No. Leburan: | 2326606-D1123B0221002
Area: | G
Dies Number: | 0
Diameter Ujung: | 0
Diameter Tengah: | 0
Diameter Ekor: | 0
Kelurusan Aktual: | 0
Panjang Aktual: | 0
Berat FG: | 0
QTY (Pcs): | 0
Judgement: | NOT GOOD
Visual:
Created By: | Oka
Created At: | 2024-01-31 09:48:47
Edited By:
Edited At:

## Downtime Record
No. | Start | End | Duration | Reason | Remarks
1 | 2024-01-30 21:26:32 | 2024-01-30 21:41:36 | 15 min 4 sec | management ¦ Setting Awal
2 | 2024-01-30 21:41:50 | 2024-01-30 21:43:20 | 1 min 30 sec | management ¦ Setting Awal
3 | 2024-01-30 21:43:50 | 2024-01-30 21:44:04 | 14 sec | management ¦ Setting Awal
4 | 2024-01-30 21:44:20 | 2024-01-30 21:44:34 | 14 sec | management ¦ System Error
5 | 2024-01-30 21:45:35 | 2024-01-30 21:46:35 | 1 min 0 sec | management ¦ Setting Awal
6 | 2024-01-30 21:47:05 | 2024-01-30 21:50:20 | 3 min 15 sec | management ¦ Setting Awal
7 | 2024-01-30 22:01:50 | 2024-01-30 22:02:06 | 16 sec | management ¦ System Error
8 | 2024-01-30 22:04:35 | 2024-01-30 22:04:51 | 16 sec | management ¦ System Error
9 | 2024-01-30 22:07:05 | 2024-01-30 22:07:21 | 16 sec | management ¦ System Error
10 | 2024-01-30 22:12:06 | 2024-01-30 22:12:20 | 14 sec | management ¦ System Error
11 | 2024-01-30 22:13:51 | 2024-01-30 22:14:51 | 1 min 0 sec | management ¦ System Error
12 | 2024-01-30 22:15:35 | 2024-01-30 22:17:21 | 1 min 46 sec | management ¦ Setting Awal
13 | 2024-01-30 22:17:52 | 2024-01-30 22:18:36 | 44 sec | management ¦ System Error
14 | 2024-01-30 22:19:36 | 2024-01-30 22:20:20 | 44 sec | management ¦ System Error
15 | 2024-01-30 22:20:36 | 2024-01-30 22:40:37 | 20 min 1 sec | waste ¦ Trouble Polsihing/Two Roll ¦ Gosok Nylon
16 | 2024-01-30 22:40:51 | 2024-01-30 22:42:21 | 1 min 30 sec | waste ¦ Trouble Polsihing/Two Roll ¦ Ganti Nylon
17 | 2024-01-30 22:43:21 | 2024-01-30 22:44:51 | 1 min 30 sec | management ¦ System Error
18 | 2024-01-30 22:45:07 | 2024-01-30 22:46:06 | 59 sec | management ¦ System Error
19 | 2024-01-30 22:46:22 | 2024-01-30 22:50:21 | 3 min 59 sec | waste ¦ Trouble Polsihing/Two Roll ¦ Gosok Kuningan Polsihing/Two Roll
20 | 2024-01-30 22:50:37 | 2024-01-30 22:50:51 | 14 sec | management ¦ System Error
21 | 2024-01-30 22:53:53 | 2024-01-30 22:54:07 | 14 sec | management ¦ System Error
22 | 2024-01-30 22:54:38 | 2024-01-30 22:54:52 | 14 sec | management ¦ System Error
23 | 2024-01-30 22:55:08 | 2024-01-30 22:56:06 | 58 sec | management ¦ System Error
24 | 2024-01-30 23:00:39 | 2024-01-30 23:00:53 | 14 sec | management ¦ System Error
25 | 2024-01-30 23:02:51 | 2024-01-30 23:04:08 | 1 min 17 sec | waste ¦ Trouble Polsihing/Two Roll ¦ Gosok Nylon
26 | 2024-01-30 23:04:52 | 2024-01-30 23:51:08 | 46 min 16 sec | waste ¦ Trouble Polsihing/Two Roll ¦ Setting Ulang Kelurusan
27 | 2024-01-30 23:51:38 | 2024-01-31 00:00:03 | 8 min 25 sec | management ¦ Bersih-bersih Area
28 | 2024-01-31 00:00:03 | 2024-01-31 07:00:02 | 419 min 59 sec | off ¦ Off Production
29 | 2024-01-31 07:00:02 | 2024-01-31 07:10:51 | 10 min 49 sec | management ¦ Briefing | Senam 3 Menit Briefing 2 Menit Cek Mesin 3 Menit Cek Shotblast 2 Menit
30 | 2024-01-31 07:11:12 | 2024-01-31 07:12:05 | 53 sec | management ¦ System Error
31 | 2024-01-31 07:12:21 | 2024-01-31 07:29:51 | 17 min 30 sec | waste ¦ Trouble Polsihing/Two Roll ¦ Setting Ulang Kelurusan
32 | 2024-01-31 07:30:07 | 2024-01-31 07:33:22 | 3 min 15 sec | management ¦ System Error
33 | 2024-01-31 07:33:36 | 2024-01-31 07:34:22 | 46 sec | management ¦ System Error
34 | 2024-01-31 07:34:36 | 2024-01-31 07:35:22 | 46 sec | management ¦ System Error
35 | 2024-01-31 07:36:06 | 2024-01-31 07:36:53 | 47 sec | management ¦ System Error
36 | 2024-01-31 07:37:23 | 2024-01-31 08:01:22 | 23 min 59 sec | waste ¦ Trouble Polsihing/Two Roll ¦ Setting Ulang Kelurusan
37 | 2024-01-31 08:02:08 | 2024-01-31 08:12:38 | 10 min 30 sec | waste ¦ Trouble Polsihing/Two Roll ¦ Setting Ulang Kelurusan
38 | 2024-01-31 08:15:53 | 2024-01-31 08:18:38 | 2 min 45 sec | waste ¦ Trouble Polsihing/Two Roll ¦ Setting Ulang Kelurusan
39 | 2024-01-31 08:26:40 | 2024-01-31 08:26:54 | 14 sec | management ¦ System Error
40 | 2024-01-31 08:28:08 | 2024-01-31 08:28:24 | 16 sec | management ¦ System Error
41 | 2024-01-31 08:31:39 | 2024-01-31 08:31:53 | 14 sec | management ¦ System Error
42 | 2024-01-31 08:37:09 | 2024-01-31 08:37:24 | 15 sec | management ¦ System Error
43 | 2024-01-31 08:38:10 | 2024-01-31 08:38:25 | 15 sec | management ¦ System Error
44 | 2024-01-31 08:40:39 | 2024-01-31 08:40:53 | 14 sec | management ¦ System Error
45 | 2024-01-31 08:41:23 | 2024-01-31 08:44:39 | 3 min 16 sec | waste ¦ Polishing Ulang
46 | 2024-01-31 08:45:40 | 2024-01-31 09:39:40 | 54 min 0 sec | waste ¦ Polishing Ulang
47 | 2024-01-31 09:40:10 | 2024-01-31 09:44:41 | 4 min 31 sec | waste ¦ Polishing Ulang
48 | 2024-01-31 09:44:55 | 2024-01-31 09:45:25 | 30 sec | management ¦ System Error
49 | 2024-01-31 09:46:41 | 2024-01-31 09:46:55 | 14 sec | management ¦ System Error