## Workorder Data
WO Number: | WO/2024/00394
Production Plan: | 163 | Performance: | 64.06 %
Process duration: | 262 | Availability: | 25.23 %
|  | Quality: | 94.63 %
Total Production: | 157
Good: | 149 | OEE: | 15.29 %
Not Good: | 8
Total Downtime: | 3 Hours 36 Mins 1 Secs
Management: | 17 min 27 sec
Waste: | 2 Hours 18 Mins 35 Secs
Created By: | rifky | Processed By: | hasan
Created At: | 2024-01-29 17:47:34 | Start Time: | 2024-01-31 15:51:04
Edited By: |  | End Time: | 2024-01-31 20:13:57
Edited At:
Supplier: | SHIJIAZHUANG | Customer: | APM ARMADA SUSPENSION
Grade: | SAE9254 | Straightness Std: | 2/1000mm
Diameter: | 25 | size: | 23.5 X 3145
QTY (Kg): | 1748 | Tolerance: | (+0.05 , -0.05)
QTY (Coil): | 1 | Reduction Rate: | 11.64
QTY (Bundle): | 5 | Shape: | Round
|  | QTY (Kg): | 1000
Remarks: | DMA (*Note toleransi panjang +/- 12mm , *Qty per bundle 800-1100 Kg) | QTY (Pcs): | 93
|  | Chamfer: | No
|  | Color: | TANPA PEWARNAAN
|  | Machine: | S2B

## Production Report
Bundle No: | 1 | Bundle No: | 2
Coil No: | 1 | Coil No: | 1
Coil Weight: | 1748 | Coil Weight: | 1748
No. Leburan: | 2326606-D1123B0210001 | No. Leburan: | 2326606-D1123B0210001
Area: | G | Area: | G
Dies Number: | c-23.500-(08)-90-WT | Dies Number: | C-23.500-(08)-90-WT
Diameter Ujung: | 23.498 | Diameter Ujung: | 23.498
Diameter Tengah: | 23.526 | Diameter Tengah: | 23.526
Diameter Ekor: | 23.492 | Diameter Ekor: | 23.493
Kelurusan Aktual: | 0.800/1000 | Kelurusan Aktual: | 0.800/1000
Panjang Aktual: | 3150 | Panjang Aktual: | 3150
Berat FG: | 800 | Berat FG: | 808
QTY (Pcs): | 74 | QTY (Pcs): | 75
Judgement: | GOOD | Judgement: | GOOD
Visual: | OK | Visual: | OK
Created By: | hasan | Created By: | hasan
Created At: | 2024-01-31 17:58:12 | Created At: | 2024-01-31 20:07:40
Edited By: | hasan | Edited By: | hasan
Edited At: | 2024-01-31 20:09:51 | Edited At: | 2024-01-31 20:11:06
Bundle No: | 3 | Bundle No: | 4
Coil No: | 1 | Coil No: | 1
Coil Weight: | 1748 | Coil Weight: | 1748
No. Leburan: | 2326606-D1123B0210001 | No. Leburan: | 2326606-D1123B0210001
Area: | G | Area: | G
Dies Number: | C-23.500-(08)-90-WT | Dies Number: | C-23.500-(08)-90-WT
Diameter Ujung: | 23.496 | Diameter Ujung: | 23.495
Diameter Tengah: | 23.524 | Diameter Tengah: | 23.525
Diameter Ekor: | 23.491 | Diameter Ekor: | 23.49
Kelurusan Aktual: | 0.800/1000 | Kelurusan Aktual: | 0.800/1000
Panjang Aktual: | 3150 | Panjang Aktual: | 3150
Berat FG: | 43 | Berat FG: | 32
QTY (Pcs): | 4 | QTY (Pcs): | 4
Judgement: | NOT GOOD | Judgement: | GOOD
Visual: | OT | Visual: | IL
Created By: | hasan | Created By: | hasan
Created At: | 2024-01-31 20:12:20 | Created At: | 2024-01-31 20:13:23
Edited By: |  | Edited By:
Edited At: |  | Edited At: | 2024-01-31 20:13:23
Bundle No: | 5
Coil No: | 1
Coil Weight: | 1748
No. Leburan: | 2326606-D1123B0210001
Area: | G
Dies Number: | 0
Diameter Ujung: | 0
Diameter Tengah: | 0
Diameter Ekor: | 0
Kelurusan Aktual: | 0
Panjang Aktual: | 0
Berat FG: | 0
QTY (Pcs): | 0
Judgement: | NOT GOOD
Visual:
Created By: | hasan
Created At: | 2024-01-31 20:13:48
Edited By:
Edited At:

## Downtime Record
No. | Start | End | Duration | Reason | Remarks
1 | 2024-01-31 15:51:04 | 2024-01-31 15:51:51 | 47 sec | management ¦ System Error
2 | 2024-01-31 15:52:07 | 2024-01-31 15:54:07 | 2 min 0 sec | management ¦ Setting Awal
3 | 2024-01-31 15:54:21 | 2024-01-31 15:57:36 | 3 min 15 sec | management ¦ Setting Awal
4 | 2024-01-31 15:57:52 | 2024-01-31 16:00:02 | 2 min 10 sec | management ¦ Setting Awal
5 | 2024-01-31 16:00:03 | 2024-01-31 16:03:37 | 3 min 34 sec | management ¦ Setting Awal
6 | 2024-01-31 16:03:51 | 2024-01-31 16:04:37 | 46 sec | management ¦ Setting Awal
7 | 2024-01-31 16:04:53 | 2024-01-31 16:05:08 | 15 sec | management ¦ Setting Awal
8 | 2024-01-31 16:05:22 | 2024-01-31 16:06:52 | 1 min 30 sec | management ¦ System Error
9 | 2024-01-31 16:07:06 | 2024-01-31 16:09:22 | 2 min 16 sec | waste ¦ Trouble Dies ¦ Bongkar Pasang Dies
10 | 2024-01-31 16:09:36 | 2024-01-31 16:12:21 | 2 min 45 sec | waste ¦ Trouble Dies ¦ Bongkar Pasang Dies
11 | 2024-01-31 16:12:37 | 2024-01-31 16:16:52 | 4 min 15 sec | waste ¦ Trouble Dies ¦ Bongkar Pasang Dies
12 | 2024-01-31 16:17:22 | 2024-01-31 16:25:52 | 8 min 30 sec | waste ¦ Trouble Dies ¦ Bongkar Pasang Dies
13 | 2024-01-31 16:26:38 | 2024-01-31 16:26:52 | 14 sec | management ¦ System Error
14 | 2024-01-31 16:27:53 | 2024-01-31 16:39:07 | 11 min 14 sec | waste ¦ Trouble Dies ¦ Bongkar Pasang Dies
15 | 2024-01-31 16:39:23 | 2024-01-31 16:39:37 | 14 sec | management ¦ System Error
16 | 2024-01-31 16:40:37 | 2024-01-31 16:58:38 | 18 min 1 sec | waste ¦ Trouble Dies ¦ Bongkar Pasang Dies
17 | 2024-01-31 16:58:54 | 2024-01-31 16:59:24 | 30 sec | management ¦ System Error
18 | 2024-01-31 17:00:24 | 2024-01-31 17:00:38 | 14 sec | management ¦ System Error
19 | 2024-01-31 17:04:25 | 2024-01-31 17:04:39 | 14 sec | management ¦ System Error
20 | 2024-01-31 17:05:09 | 2024-01-31 17:05:39 | 30 sec | management ¦ System Error
21 | 2024-01-31 17:23:55 | 2024-01-31 17:24:09 | 14 sec | management ¦ System Error
22 | 2024-01-31 17:26:24 | 2024-01-31 17:26:40 | 16 sec | management ¦ System Error
23 | 2024-01-31 17:28:24 | 2024-01-31 17:29:08 | 44 sec | management ¦ System Error
24 | 2024-01-31 17:30:25 | 2024-01-31 18:00:03 | 29 min 38 sec | waste ¦ Polishing Ulang
25 | 2024-01-31 18:00:03 | 2024-01-31 19:00:02 | 59 min 59 sec | off ¦ Istirahat
26 | 2024-01-31 19:00:02 | 2024-01-31 20:01:58 | 61 min 56 sec | waste ¦ Polishing Ulang