## Workorder Data
WO Number: | WO/2024/00395
Production Plan: | 1114 | Performance: | 79.83 %
Process duration: | 223 | Availability: | 100 %
|  | Quality: | 93.54 %
Total Production: | 1121
Good: | 1053 | OEE: | 74.68 %
Not Good: | 68
Total Downtime: | 1 Hours 40 Mins 59 Secs
Management: | 1 Hours 40 Mins 59 Secs
Waste: | 0 sec
Created By: | rifky | Processed By: | Oka
Created At: | 2024-01-29 17:59:31 | Start Time: | 2024-02-01 07:59:07
Edited By: | rifky | End Time: | 2024-02-01 11:42:38
Edited At: | 2024-02-01 11:42:10
Supplier: | TUNGGAL JAYA STEEL | Customer: | SUKSES CIPTA MAKMUR
Grade: | SS400 | Straightness Std: | 0
Diameter: | 22 | size: | 20 X 3000
QTY (Kg): | 8243 | Tolerance: | (+0 , -0.05)
QTY (Coil): | 4 | Reduction Rate: | 17.36
QTY (Bundle): | 19 | Shape: | Round
|  | QTY (Kg): | 500
Remarks: |  | QTY (Pcs): | 68
|  | Chamfer: | No
|  | Color: | TANPA PEWARNAAN
|  | Machine: | S2B

## Production Report
Bundle No: | 1 | Bundle No: | 2
Coil No: | 1 | Coil No: | 1
Coil Weight: | 2040 | Coil Weight: | 2040
No. Leburan: | 11.22.H.003-016 | No. Leburan: | 11.22.H.003-016
Area: | A | Area: | A
Dies Number: | C-20.000-(20)-18-TF | Dies Number: | C-20.000-(20)-18-TF
Diameter Ujung: | 19.967 | Diameter Ujung: | 19.967
Diameter Tengah: | 19.982 | Diameter Tengah: | 19.98
Diameter Ekor: | 19.966 | Diameter Ekor: | 19.966
Kelurusan Aktual: | 0 | Kelurusan Aktual: | 0
Panjang Aktual: | 3020 | Panjang Aktual: | 3020
Berat FG: | 498 | Berat FG: | 498
QTY (Pcs): | 68 | QTY (Pcs): | 68
Judgement: | GOOD | Judgement: | GOOD
Visual: | OK | Visual: | OK
Created By: | Oka | Created By: | Oka
Created At: | 2024-02-01 08:27:23 | Created At: | 2024-02-01 08:30:21
Edited By: | Oka | Edited By:
Edited At: | 2024-02-01 08:28:29 | Edited At: | 2024-02-01 08:30:21
Bundle No: | 3 | Bundle No: | 4
Coil No: | 1 | Coil No: | 1
Coil Weight: | 2040 | Coil Weight: | 2040
No. Leburan: | 11.22.H.003-016 | No. Leburan: | 11.22.H.003-016
Area: | A | Area: | A
Dies Number: | C-20.000-(090)-04-TF | Dies Number: | C-20.000-(20)-18-TF
Diameter Ujung: | 19.967 | Diameter Ujung: | 19.967
Diameter Tengah: | 19.982 | Diameter Tengah: | 19.982
Diameter Ekor: | 19.966 | Diameter Ekor: | 19.966
Kelurusan Aktual: | 0 | Kelurusan Aktual: | 0
Panjang Aktual: | 3020 | Panjang Aktual: | 3020
Berat FG: | 499 | Berat FG: | 499
QTY (Pcs): | 68 | QTY (Pcs): | 68
Judgement: | GOOD | Judgement: | GOOD
Visual: | OK | Visual: | OK
Created By: | Oka | Created By: | Oka
Created At: | 2024-02-01 08:49:37 | Created At: | 2024-02-01 08:56:08
Edited By: |  | Edited By:
Edited At: |  | Edited At: | 2024-02-01 08:56:08
Bundle No: | 5 | Bundle No: | 6
Coil No: | 4 | Coil No: | 4
Coil Weight: | 2061 | Coil Weight: | 2061
No. Leburan: | 11.22.H.003-022 | No. Leburan: | 11.22.H.003-022
Area: | BB | Area: | BB
Dies Number: | C-20.000-(20)-18-TF | Dies Number: | C-20.000-(20)-18-TF
Diameter Ujung: | 19.967 | Diameter Ujung: | 19.967
Diameter Tengah: | 19.982 | Diameter Tengah: | 19.982
Diameter Ekor: | 19.966 | Diameter Ekor: | 19.966
Kelurusan Aktual: | 0 | Kelurusan Aktual: | 0
Panjang Aktual: | 3020 | Panjang Aktual: | 3020
Berat FG: | 499 | Berat FG: | 499
QTY (Pcs): | 68 | QTY (Pcs): | 68
Judgement: | GOOD | Judgement: | GOOD
Visual: | OK | Visual: | OK
Created By: | Oka | Created By: | Oka
Created At: | 2024-02-01 09:17:52 | Created At: | 2024-02-01 09:40:09
Edited By: |  | Edited By:
Edited At: |  | Edited At: | 2024-02-01 09:40:09
Bundle No: | 7 | Bundle No: | 8
Coil No: | 4 | Coil No: | 2
Coil Weight: | 2061 | Coil Weight: | 2053
No. Leburan: | 11.22.H.003-022 | No. Leburan: | 11.22.H.003-005
Area: | BB | Area: | A
Dies Number: | C-20.000-(20)-18-TF | Dies Number: | C-20.000-(20)-18-TF
Diameter Ujung: | 19.972 | Diameter Ujung: | 19.967
Diameter Tengah: | 19.983 | Diameter Tengah: | 19.989
Diameter Ekor: | 19.964 | Diameter Ekor: | 19.972
Kelurusan Aktual: | 0 | Kelurusan Aktual: | 0
Panjang Aktual: | 3020 | Panjang Aktual: | 3020
Berat FG: | 499 | Berat FG: | 499
QTY (Pcs): | 68 | QTY (Pcs): | 68
Judgement: | GOOD | Judgement: | GOOD
Visual: | OK | Visual: | OK
Created By: | Oka | Created By: | Oka
Created At: | 2024-02-01 09:51:21 | Created At: | 2024-02-01 10:04:06
Edited By: |  | Edited By:
Edited At: |  | Edited At: | 2024-02-01 10:04:06
Bundle No: | 9 | Bundle No: | 10
Coil No: | 2 | Coil No: | 2
Coil Weight: | 2053 | Coil Weight: | 2053
No. Leburan: | 11.22.H.003-005 | No. Leburan: | 11.22.H.003-005
Area: | A | Area: | A
Dies Number: | C-20.000-(20)-18-TF | Dies Number: | C-20.000-(20)-18-TF
Diameter Ujung: | 19.975 | Diameter Ujung: | 19.967
Diameter Tengah: | 19.989 | Diameter Tengah: | 19.982
Diameter Ekor: | 19.986 | Diameter Ekor: | 19.966
Kelurusan Aktual: | 0 | Kelurusan Aktual: | 0
Panjang Aktual: | 3020 | Panjang Aktual: | 3020
Berat FG: | 499 | Berat FG: | 499
QTY (Pcs): | 68 | QTY (Pcs): | 68
Judgement: | GOOD | Judgement: | GOOD
Visual: | OK | Visual: | OK
Created By: | Oka | Created By: | Oka
Created At: | 2024-02-01 10:08:54 | Created At: | 2024-02-01 10:29:29
Edited By: |  | Edited By:
Edited At: |  | Edited At: | 2024-02-01 10:29:29
Bundle No: | 11 | Bundle No: | 12
Coil No: | 2 | Coil No: | 3
Coil Weight: | 2053 | Coil Weight: | 2089
No. Leburan: | 11.22.H.003-005 | No. Leburan: | 11.22.H.001-025
Area: | A | Area: | A
Dies Number: | C-20.000-(20)-18-TF | Dies Number: | C-20.000-(20)-18-TF
Diameter Ujung: | 19.975 | Diameter Ujung: | 19.982
Diameter Tengah: | 19.986 | Diameter Tengah: | 19.99
Diameter Ekor: | 19.972 | Diameter Ekor: | 19.98
Kelurusan Aktual: | 0 | Kelurusan Aktual: | 0
Panjang Aktual: | 3020 | Panjang Aktual: | 3020
Berat FG: | 499 | Berat FG: | 499
QTY (Pcs): | 68 | QTY (Pcs): | 68
Judgement: | GOOD | Judgement: | GOOD
Visual: | OK | Visual: | OK
Created By: | Oka | Created By: | Oka
Created At: | 2024-02-01 10:30:52 | Created At: | 2024-02-01 10:48:04
Edited By: |  | Edited By:
Edited At: |  | Edited At: | 2024-02-01 10:48:04
Bundle No: | 13 | Bundle No: | 14
Coil No: | 3 | Coil No: | 3
Coil Weight: | 2089 | Coil Weight: | 2089
No. Leburan: | 11.22.H.001-025 | No. Leburan: | 11.22.H.001-025
Area: | A | Area: | A
Dies Number: | C-20.000-(20)-18-TF | Dies Number: | C-20.000-(20)-18-TF
Diameter Ujung: | 19.978 | Diameter Ujung: | 19.967
Diameter Tengah: | 19.991 | Diameter Tengah: | 19.982
Diameter Ekor: | 19.98 | Diameter Ekor: | 19.966
Kelurusan Aktual: | 0 | Kelurusan Aktual: | 0
Panjang Aktual: | 3020 | Panjang Aktual: | 3020
Berat FG: | 499 | Berat FG: | 499
QTY (Pcs): | 68 | QTY (Pcs): | 68
Judgement: | GOOD | Judgement: | GOOD
Visual: | OK | Visual: | OK
Created By: | Oka | Created By: | Oka
Created At: | 2024-02-01 10:51:34 | Created At: | 2024-02-01 11:14:45
Edited By: |  | Edited By:
Edited At: |  | Edited At: | 2024-02-01 11:14:45
Bundle No: | 15 | Bundle No: | 16
Coil No: | 3 | Coil No: | 3
Coil Weight: | 2089 | Coil Weight: | 2089
No. Leburan: | 11.22.H.001-025 | No. Leburan: | 11.22.H.001-025
Area: | A | Area: | A
Dies Number: | C-20.000-(20)-18-TF | Dies Number: | C-20.000-(20)-18-TF
Diameter Ujung: | 19.98 | Diameter Ujung: | 19.98
Diameter Tengah: | 19.985 | Diameter Tengah: | 19.989
Diameter Ekor: | 19.972 | Diameter Ekor: | 19.988
Kelurusan Aktual: | 0 | Kelurusan Aktual: | 0
Panjang Aktual: | 3020 | Panjang Aktual: | 3020
Berat FG: | 499 | Berat FG: | 246
QTY (Pcs): | 68 | QTY (Pcs): | 33
Judgement: | GOOD | Judgement: | GOOD
Visual: | OK | Visual: | OK
Created By: | Oka | Created By: | Oka
Created At: | 2024-02-01 11:19:32 | Created At: | 2024-02-01 11:37:30
Edited By: |  | Edited By:
Edited At: |  | Edited At: | 2024-02-01 11:37:30
Bundle No: | 17 | Bundle No: | 18
Coil No: | 3 | Coil No: | 4
Coil Weight: | 2089 | Coil Weight: | 2061
No. Leburan: | 11.22.H.001-025 | No. Leburan: | 11.22.H.003-022
Area: | A | Area: | BB
Dies Number: | C-20.000-(20)-18-TF | Dies Number: | C-20.000-(20)-18-TF
Diameter Ujung: | 19.978 | Diameter Ujung: | 19.978
Diameter Tengah: | 19.988 | Diameter Tengah: | 19.98
Diameter Ekor: | 19.98 | Diameter Ekor: | 19.98
Kelurusan Aktual: | 0 | Kelurusan Aktual: | 0
Panjang Aktual: | 3020 | Panjang Aktual: | 2650
Berat FG: | 406 | Berat FG: | 37
QTY (Pcs): | 62 | QTY (Pcs): | 6
Judgement: | NOT GOOD | Judgement: | GOOD
Visual: | PO | Visual: | IL
Created By: | Oka | Created By: | Oka
Created At: | 2024-02-01 11:39:35 | Created At: | 2024-02-01 11:41:08
Edited By: |  | Edited By:
Edited At: |  | Edited At: | 2024-02-01 11:41:08
Bundle No: | 19
Coil No: | 1
Coil Weight: | 2040
No. Leburan: | 11.22.H.003-016
Area: | A
Dies Number: | 0
Diameter Ujung: | 0
Diameter Tengah: | 0
Diameter Ekor: | 0
Kelurusan Aktual: | 0
Panjang Aktual: | 0
Berat FG: | 0
QTY (Pcs): | 0
Judgement: | NOT GOOD
Visual:
Created By: | Oka
Created At: | 2024-02-01 11:41:29
Edited By:
Edited At:

## Downtime Record
No. | Start | End | Duration | Reason | Remarks
1 | 2024-02-01 07:59:07 | 2024-02-01 08:00:36 | 1 min 29 sec | management ¦ Setting Awal
2 | 2024-02-01 08:00:50 | 2024-02-01 08:03:51 | 3 min 1 sec | management ¦ Setting Awal
3 | 2024-02-01 08:04:07 | 2024-02-01 08:04:37 | 30 sec | management ¦ System Error
4 | 2024-02-01 08:04:51 | 2024-02-01 08:05:52 | 1 min 1 sec | management ¦ System Error
5 | 2024-02-01 08:06:06 | 2024-02-01 08:06:22 | 16 sec | management ¦ System Error
6 | 2024-02-01 08:06:36 | 2024-02-01 08:10:07 | 3 min 31 sec | management ¦ Setting Awal
7 | 2024-02-01 08:10:37 | 2024-02-01 08:15:08 | 4 min 31 sec | management ¦ Setting Awal
8 | 2024-02-01 08:15:38 | 2024-02-01 08:15:52 | 14 sec | management ¦ System Error
9 | 2024-02-01 08:17:22 | 2024-02-01 08:18:06 | 44 sec | management ¦ System Error
10 | 2024-02-01 08:18:36 | 2024-02-01 08:18:52 | 16 sec | management ¦ System Error
11 | 2024-02-01 08:20:39 | 2024-02-01 08:20:53 | 14 sec | management ¦ System Error
12 | 2024-02-01 08:23:23 | 2024-02-01 08:23:37 | 14 sec | management ¦ System Error
13 | 2024-02-01 08:23:53 | 2024-02-01 08:24:07 | 14 sec | management ¦ System Error
14 | 2024-02-01 08:27:08 | 2024-02-01 08:27:38 | 30 sec | management ¦ System Error
15 | 2024-02-01 08:28:08 | 2024-02-01 08:28:38 | 30 sec | management ¦ System Error
16 | 2024-02-01 08:31:37 | 2024-02-01 08:37:38 | 6 min 1 sec | management ¦ Pointing / Roll / Bubut/Sambung Coil
17 | 2024-02-01 08:40:37 | 2024-02-01 08:40:53 | 16 sec | management ¦ System Error
18 | 2024-02-01 08:43:07 | 2024-02-01 08:43:24 | 17 sec | management ¦ System Error
19 | 2024-02-01 08:44:52 | 2024-02-01 08:46:08 | 1 min 16 sec | management ¦ Setting Pergantian Coil/Material (Cutting Awal/akhir Coil)
20 | 2024-02-01 08:47:24 | 2024-02-01 08:47:38 | 14 sec | management ¦ System Error
21 | 2024-02-01 08:50:09 | 2024-02-01 08:50:23 | 14 sec | management ¦ System Error
22 | 2024-02-01 08:51:39 | 2024-02-01 08:51:53 | 14 sec | management ¦ System Error
23 | 2024-02-01 08:52:23 | 2024-02-01 08:52:38 | 15 sec | management ¦ System Error
24 | 2024-02-01 08:53:23 | 2024-02-01 09:07:52 | 14 min 29 sec | management ¦ Pointing / Roll / Bubut/Sambung Coil
25 | 2024-02-01 09:15:08 | 2024-02-01 09:15:24 | 16 sec | management ¦ System Error
26 | 2024-02-01 09:17:22 | 2024-02-01 09:17:39 | 17 sec | management ¦ System Error
27 | 2024-02-01 09:22:54 | 2024-02-01 09:36:25 | 13 min 31 sec | management ¦ Pointing / Roll / Bubut/Sambung Coil
28 | 2024-02-01 09:36:39 | 2024-02-01 09:37:25 | 46 sec | management ¦ Setting Pergantian Coil/Material (Cutting Awal/akhir Coil)
29 | 2024-02-01 09:39:09 | 2024-02-01 09:39:23 | 14 sec | management ¦ System Error
30 | 2024-02-01 09:41:54 | 2024-02-01 09:42:10 | 16 sec | management ¦ System Error
31 | 2024-02-01 09:47:09 | 2024-02-01 09:47:39 | 30 sec | management ¦ System Error
32 | 2024-02-01 09:47:55 | 2024-02-01 09:48:40 | 45 sec | management ¦ System Error
33 | 2024-02-01 09:50:26 | 2024-02-01 09:50:40 | 14 sec | management ¦ System Error
34 | 2024-02-01 09:52:27 | 2024-02-01 09:53:25 | 58 sec | management ¦ System Error
35 | 2024-02-01 09:53:57 | 2024-02-01 09:54:11 | 14 sec | management ¦ System Error
36 | 2024-02-01 09:54:41 | 2024-02-01 10:00:40 | 5 min 59 sec | management ¦ Pointing / Roll / Bubut/Sambung Coil
37 | 2024-02-01 10:00:54 | 2024-02-01 10:01:10 | 16 sec | management ¦ System Error
38 | 2024-02-01 10:03:53 | 2024-02-01 10:04:11 | 18 sec | management ¦ System Error
39 | 2024-02-01 10:04:57 | 2024-02-01 10:05:11 | 14 sec | management ¦ System Error
40 | 2024-02-01 10:09:45 | 2024-02-01 10:10:24 | 39 sec | management ¦ System Error
41 | 2024-02-01 10:12:41 | 2024-02-01 10:12:55 | 14 sec | management ¦ System Error
42 | 2024-02-01 10:16:09 | 2024-02-01 10:21:55 | 5 min 46 sec | management ¦ Pointing / Roll / Bubut/Sambung Coil
43 | 2024-02-01 10:22:11 | 2024-02-01 10:22:25 | 14 sec | management ¦ System Error
44 | 2024-02-01 10:23:11 | 2024-02-01 10:23:26 | 15 sec | management ¦ System Error
45 | 2024-02-01 10:24:25 | 2024-02-01 10:24:41 | 16 sec | management ¦ System Error
46 | 2024-02-01 10:29:11 | 2024-02-01 10:29:26 | 15 sec | management ¦ System Error
47 | 2024-02-01 10:31:11 | 2024-02-01 10:31:25 | 14 sec | management ¦ System Error
48 | 2024-02-01 10:35:26 | 2024-02-01 10:42:55 | 7 min 29 sec | management ¦ Pointing / Roll / Bubut/Sambung Coil
49 | 2024-02-01 10:43:12 | 2024-02-01 10:43:26 | 14 sec | management ¦ System Error
50 | 2024-02-01 10:47:12 | 2024-02-01 10:47:27 | 15 sec | management ¦ System Error
51 | 2024-02-01 10:51:55 | 2024-02-01 10:52:12 | 17 sec | management ¦ System Error
52 | 2024-02-01 10:54:28 | 2024-02-01 10:54:42 | 14 sec | management ¦ System Error
53 | 2024-02-01 10:55:58 | 2024-02-01 10:56:10 | 12 sec | management ¦ System Error
54 | 2024-02-01 10:57:29 | 2024-02-01 11:08:27 | 10 min 58 sec | management ¦ Pointing / Roll / Bubut/Sambung Coil
55 | 2024-02-01 11:08:57 | 2024-02-01 11:09:27 | 30 sec | management ¦ System Error
56 | 2024-02-01 11:09:57 | 2024-02-01 11:10:42 | 45 sec | management ¦ System Error
57 | 2024-02-01 11:10:58 | 2024-02-01 11:11:12 | 14 sec | management ¦ System Error
58 | 2024-02-01 11:15:35 | 2024-02-01 11:15:47 | 12 sec | management ¦ System Error
59 | 2024-02-01 11:19:27 | 2024-02-01 11:19:41 | 14 sec | management ¦ System Error
60 | 2024-02-01 11:22:58 | 2024-02-01 11:23:12 | 14 sec | management ¦ System Error
61 | 2024-02-01 11:24:26 | 2024-02-01 11:30:25 | 5 min 59 sec | management ¦ System Error