## Workorder Data
WO Number: | WO/2024/00424
Production Plan: | 361 | Performance: | 58.9 %
Process duration: | 99 | Availability: | 100 %
|  | Quality: | 98.83 %
Total Production: | 345
Good: | 341 | OEE: | 58.21 %
Not Good: | 4
Total Downtime: | 37 Mins 57 Secs
Management: | 37 min 57 sec
Waste: | 0 sec
Created By: | rifky | Processed By: | Oka
Created At: | 2024-01-30 18:11:36 | Start Time: | 2024-02-01 14:02:24
Edited By: |  | End Time: | 2024-02-01 15:42:11
Edited At:
Supplier: | SHIJIAZHUANG | Customer: | APM ARMADA SUSPENSION
Grade: | SAE9254 | Straightness Std: | 2/1000mm
Diameter: | 21 | size: | 20 X 2900
QTY (Kg): | 2581 | Tolerance: | (+0.08 , -0.08)
QTY (Coil): | 2 | Reduction Rate: | 9.3
QTY (Bundle): | 6 | Shape: | Round
|  | QTY (Kg): | 1000
Remarks: | (*Note toleransi panjang +/- 12mm , *Qty per bundle 800-1100 Kg) | QTY (Pcs): | 140
|  | Chamfer: | No
|  | Color: | TANPA PEWARNAAN
|  | Machine: | S2B

## Production Report
Bundle No: | 1 | Bundle No: | 2
Coil No: | 2 | Coil No: | 2
Coil Weight: | 2049 | Coil Weight: | 2049
No. Leburan: | 2326606-D1123B0194003 | No. Leburan: | 2326606-D1123B0194003
Area: | G | Area: | G
Dies Number: | C-20.000-(090)-04-TF | Dies Number: | C-20.000-(90)-04-TF
Diameter Ujung: | 19.99 | Diameter Ujung: | 19.976
Diameter Tengah: | 20.025 | Diameter Tengah: | 20.01
Diameter Ekor: | 19.993 | Diameter Ekor: | 19.978
Kelurusan Aktual: | 2/1000 | Kelurusan Aktual: | 0.800/1000
Panjang Aktual: | 2900 | Panjang Aktual: | 2908
Berat FG: | 842 | Berat FG: | 800
QTY (Pcs): | 117 | QTY (Pcs): | 112
Judgement: | GOOD | Judgement: | GOOD
Visual: | OK | Visual: | OK
Created By: | Oka | Created By: | Oka
Created At: | 2024-02-01 14:40:53 | Created At: | 2024-02-01 14:59:08
Edited By: | Oka | Edited By:
Edited At: | 2024-02-01 15:40:40 | Edited At: | 2024-02-01 14:59:08
Bundle No: | 3 | Bundle No: | 4
Coil No: | 1 | Coil No: | 1
Coil Weight: | 532 | Coil Weight: | 532
No. Leburan: | 2325909-D1123A0266002 | No. Leburan: | 2325909-D1123A0266002
Area: | Bahan Baku | Area: | Bahan Baku
Dies Number: | C-20.000-(090)-04-TF | Dies Number: | C-20.000-(090)-04-TF
Diameter Ujung: | 19.978 | Diameter Ujung: | 19.978
Diameter Tengah: | 20.016 | Diameter Tengah: | 20.018
Diameter Ekor: | 19.976 | Diameter Ekor: | 19.976
Kelurusan Aktual: | 0.800/1000 | Kelurusan Aktual: | 0.800/1000
Panjang Aktual: | 2900 | Panjang Aktual: | 2500
Berat FG: | 800 | Berat FG: | 27
QTY (Pcs): | 112 | QTY (Pcs): | 4
Judgement: | GOOD | Judgement: | GOOD
Visual: | OK | Visual: | IL
Created By: | Oka | Created By: | Oka
Created At: | 2024-02-01 15:38:13 | Created At: | 2024-02-01 15:39:35
Edited By: |  | Edited By:
Edited At: |  | Edited At: | 2024-02-01 15:39:35
Bundle No: | 5 | Bundle No: | 6
Coil No: | 1 | Coil No: | 1
Coil Weight: | 532 | Coil Weight: | 532
No. Leburan: | 2325909-D1123A0266002 | No. Leburan: | 2325909-D1123A0266002
Area: | Bahan Baku | Area: | Bahan Baku
Dies Number: | 0 | Dies Number: | 0
Diameter Ujung: | 0 | Diameter Ujung: | 0
Diameter Tengah: | 0 | Diameter Tengah: | 0
Diameter Ekor: | 0 | Diameter Ekor: | 0
Kelurusan Aktual: | 0 | Kelurusan Aktual: | 0
Panjang Aktual: | 0 | Panjang Aktual: | 0
Berat FG: | 0 | Berat FG: | 0
QTY (Pcs): | 0 | QTY (Pcs): | 0
Judgement: | NOT GOOD | Judgement: | GOOD
Visual: |  | Visual:
Created By: | Oka | Created By: | Oka
Created At: | 2024-02-01 15:41:49 | Created At: | 2024-02-01 15:42:05
Edited By: |  | Edited By:
Edited At: |  | Edited At: | 2024-02-01 15:42:05

## Downtime Record
No. | Start | End | Duration | Reason | Remarks
1 | 2024-02-01 14:02:24 | 2024-02-01 14:05:01 | 2 min 37 sec | management ¦ Setting Awal
2 | 2024-02-01 14:05:17 | 2024-02-01 14:06:18 | 1 min 1 sec | management ¦ System Error
3 | 2024-02-01 14:06:32 | 2024-02-01 14:06:48 | 16 sec | management ¦ Setting Awal
4 | 2024-02-01 14:07:02 | 2024-02-01 14:07:18 | 16 sec | management ¦ System Error
5 | 2024-02-01 14:09:02 | 2024-02-01 14:14:47 | 5 min 45 sec | management ¦ Setting Awal
6 | 2024-02-01 14:17:18 | 2024-02-01 14:19:33 | 2 min 15 sec | management ¦ System Error
7 | 2024-02-01 14:22:03 | 2024-02-01 14:22:17 | 14 sec | management ¦ System Error
8 | 2024-02-01 14:24:18 | 2024-02-01 14:24:32 | 14 sec | management ¦ System Error
9 | 2024-02-01 14:26:32 | 2024-02-01 14:26:48 | 16 sec | management ¦ System Error
10 | 2024-02-01 14:28:49 | 2024-02-01 14:29:03 | 14 sec | management ¦ System Error
11 | 2024-02-01 14:29:33 | 2024-02-01 14:29:47 | 14 sec | management ¦ System Error
12 | 2024-02-01 14:30:33 | 2024-02-01 14:31:17 | 44 sec | management ¦ System Error
13 | 2024-02-01 14:32:49 | 2024-02-01 14:33:03 | 14 sec | management ¦ System Error
14 | 2024-02-01 14:36:02 | 2024-02-01 14:36:18 | 16 sec | management ¦ System Error
15 | 2024-02-01 14:42:17 | 2024-02-01 14:42:48 | 31 sec | management ¦ System Error
16 | 2024-02-01 14:46:04 | 2024-02-01 14:46:18 | 14 sec | management ¦ System Error
17 | 2024-02-01 14:48:02 | 2024-02-01 14:48:18 | 16 sec | management ¦ System Error
18 | 2024-02-01 14:49:19 | 2024-02-01 14:50:49 | 1 min 30 sec | management ¦ System Error
19 | 2024-02-01 14:51:33 | 2024-02-01 15:08:33 | 17 min 0 sec | management ¦ Pointing / Roll / Bubut/Sambung Coil
20 | 2024-02-01 15:08:49 | 2024-02-01 15:10:03 | 1 min 14 sec | management ¦ Setting Pergantian Coil/Material (Cutting Awal/akhir Coil)
21 | 2024-02-01 15:10:33 | 2024-02-01 15:11:20 | 47 sec | management ¦ System Error
22 | 2024-02-01 15:11:33 | 2024-02-01 15:11:50 | 17 sec | management ¦ System Error
23 | 2024-02-01 15:16:19 | 2024-02-01 15:16:51 | 32 sec | management ¦ System Error
24 | 2024-02-01 15:19:03 | 2024-02-01 15:19:19 | 16 sec | management ¦ System Error
25 | 2024-02-01 15:20:06 | 2024-02-01 15:20:50 | 44 sec | management ¦ System Error