## Workorder Data
WO Number: | WO/2024/00429
Production Plan: | 2262 | Performance: | 92.4 %
Process duration: | 3911 | Availability: | 80.3 %
|  | Quality: | 98.92 %
Total Production: | 2238
Good: | 2214 | OEE: | 73.39 %
Not Good: | 24
Total Downtime: | 2 Days 13 Hours 6 Mins 40 Secs
Management: | 4 Hours 6 Mins 52 Secs
Waste: | 1 Hours 0 Mins 15 Secs
Created By: | rifky | Processed By: | hasan
Created At: | 2024-02-01 09:44:35 | Start Time: | 2024-02-02 20:03:10
Edited By: |  | End Time: | 2024-02-05 13:14:33
Edited At:
Supplier: | SHIJIAZHUANG | Customer: | APM ARMADA SUSPENSION
Grade: | SAE9254 | Straightness Std: | 2/1000mm
Diameter: | 19 | size: | 18 X 3115
QTY (Kg): | 14075 | Tolerance: | (+0.08 , -0.08)
QTY (Coil): | 7 | Reduction Rate: | 10.25
QTY (Bundle): | 17 | Shape: | Round
|  | QTY (Kg): | 1000
Remarks: | (*Note toleransi panjang +/- 12mm ,*Qty per bundle 800-1100 Kg) | QTY (Pcs): | 161
|  | Chamfer: | No
|  | Color: | TANPA PEWARNAAN
|  | Machine: | S2B

## Production Report
Bundle No: | 1 | Bundle No: | 2
Coil No: | 4 | Coil No: | 4
Coil Weight: | 1983 | Coil Weight: | 1983
No. Leburan: | 2326606-D1123B0083005 | No. Leburan: | 2326606-D1123B0083005
Area: | G | Area: | G
Dies Number: | C-18.000-(070)-09-TF | Dies Number: | C-18.000-(80)-10-TF
Diameter Ujung: | 17.976 | Diameter Ujung: | 17.986
Diameter Tengah: | 18.028 | Diameter Tengah: | 18.032
Diameter Ekor: | 17.981 | Diameter Ekor: | 17.99
Kelurusan Aktual: | 0.800/1000 | Kelurusan Aktual: | 0.800/1000
Panjang Aktual: | 3120 | Panjang Aktual: | 3120
Berat FG: | 1003 | Berat FG: | 1003
QTY (Pcs): | 161 | QTY (Pcs): | 161
Judgement: | GOOD | Judgement: | GOOD
Visual: | OK | Visual: | OK
Created By: | hasan | Created By: | hasan
Created At: | 2024-02-02 20:35:37 | Created At: | 2024-02-02 21:16:52
Edited By: |  | Edited By:
Edited At: |  | Edited At: | 2024-02-02 21:16:52
Bundle No: | 3 | Bundle No: | 4
Coil No: | 3 | Coil No: | 3
Coil Weight: | 2032 | Coil Weight: | 2032
No. Leburan: | 2326606-D1123B0083001 | No. Leburan: | 2326606-D1123B0083001
Area: | G | Area: | G
Dies Number: | C-18.000-(80)-10-TF | Dies Number: | C-18.000-(070)-09-TF
Diameter Ujung: | 18.01 | Diameter Ujung: | 18.015
Diameter Tengah: | 18.03 | Diameter Tengah: | 18.045
Diameter Ekor: | 18.015 | Diameter Ekor: | 18.02
Kelurusan Aktual: | 0.800/1000 | Kelurusan Aktual: | 0.800/1000
Panjang Aktual: | 3120 | Panjang Aktual: | 3120
Berat FG: | 1004 | Berat FG: | 1003
QTY (Pcs): | 161 | QTY (Pcs): | 161
Judgement: | GOOD | Judgement: | GOOD
Visual: | OK | Visual: | OK
Created By: | hasan | Created By: | hasan
Created At: | 2024-02-02 21:37:58 | Created At: | 2024-02-02 22:17:43
Edited By: |  | Edited By:
Edited At: |  | Edited At: | 2024-02-02 22:17:43
Bundle No: | 5 | Bundle No: | 6
Coil No: | 1 | Coil No: | 1
Coil Weight: | 2024 | Coil Weight: | 2024
No. Leburan: | 2326606-D1123B0083007 | No. Leburan: | 2326606-D1123B0083007
Area: | G | Area: | G
Dies Number: | C-18.000-(070)-09-TF | Dies Number: | C-18.000-(070)-09-TF
Diameter Ujung: | 18.01 | Diameter Ujung: | 18
Diameter Tengah: | 18.042 | Diameter Tengah: | 18.056
Diameter Ekor: | 18.015 | Diameter Ekor: | 18.02
Kelurusan Aktual: | 0.800/1000 | Kelurusan Aktual: | 0.800/1000
Panjang Aktual: | 3120 | Panjang Aktual: | 3115
Berat FG: | 1000 | Berat FG: | 874
QTY (Pcs): | 161 | QTY (Pcs): | 140
Judgement: | GOOD | Judgement: | GOOD
Visual: | OK | Visual: | OK
Created By: | hasan | Created By: | hasan
Created At: | 2024-02-02 22:43:08 | Created At: | 2024-02-02 23:06:34
Edited By: |  | Edited By:
Edited At: |  | Edited At: | 2024-02-02 23:06:34
Bundle No: | 7 | Bundle No: | 8
Coil No: | 5 | Coil No: | 5
Coil Weight: | 1992 | Coil Weight: | 1992
No. Leburan: | 2326606-D1123B0083006 | No. Leburan: | 2326606-D1123B0083006
Area: | G | Area: | G
Dies Number: | C-18.000-(070)-09-TF | Dies Number: | C-18.000-(070)-09-TF
Diameter Ujung: | 17.996 | Diameter Ujung: | 17.992
Diameter Tengah: | 18.02 | Diameter Tengah: | 18.025
Diameter Ekor: | 17.99 | Diameter Ekor: | 17.989
Kelurusan Aktual: | 0.800/1000 | Kelurusan Aktual: | 0.800/1000
Panjang Aktual: | 3120 | Panjang Aktual: | 3120
Berat FG: | 1002 | Berat FG: | 1002
QTY (Pcs): | 161 | QTY (Pcs): | 161
Judgement: | GOOD | Judgement: | GOOD
Visual: | OK | Visual: | OK
Created By: | hasan | Created By: | hasan
Created At: | 2024-02-05 08:10:27 | Created At: | 2024-02-05 09:13:40
Edited By: |  | Edited By:
Edited At: |  | Edited At: | 2024-02-05 09:13:40
Bundle No: | 9 | Bundle No: | 10
Coil No: | 6 | Coil No: | 6
Coil Weight: | 2034 | Coil Weight: | 2034
No. Leburan: | 2326606-D1123B0083008 | No. Leburan: | 2326606-D1123B0083008
Area: | G | Area: | G
Dies Number: | C-18.000-(070)-09-TF | Dies Number: | C-18.000-(070)-09-TF
Diameter Ujung: | 17.998 | Diameter Ujung: | 17.986
Diameter Tengah: | 18.032 | Diameter Tengah: | 18.015
Diameter Ekor: | 17.995 | Diameter Ekor: | 17.985
Kelurusan Aktual: | 0.800/1000 | Kelurusan Aktual: | 0.800/1000
Panjang Aktual: | 3120 | Panjang Aktual: | 3120
Berat FG: | 1002 | Berat FG: | 1002
QTY (Pcs): | 161 | QTY (Pcs): | 161
Judgement: | GOOD | Judgement: | GOOD
Visual: | OK | Visual: | OK
Created By: | hasan | Created By: | hasan
Created At: | 2024-02-05 09:41:18 | Created At: | 2024-02-05 10:25:55
Edited By: |  | Edited By:
Edited At: |  | Edited At: | 2024-02-05 10:25:55
Bundle No: | 11 | Bundle No: | 12
Coil No: | 7 | Coil No: | 7
Coil Weight: | 1986 | Coil Weight: | 1986
No. Leburan: | 2326606-D1123B0083004 | No. Leburan: | 2326606-D1123B0083004
Area: | G | Area: | G
Dies Number: | C-18.000-(070)-09-TF | Dies Number: | C-18.000-(070)-09-TF
Diameter Ujung: | 17.985 | Diameter Ujung: | 17.985
Diameter Tengah: | 18.012 | Diameter Tengah: | 18.015
Diameter Ekor: | 17.982 | Diameter Ekor: | 17.982
Kelurusan Aktual: | 0.800/1000 | Kelurusan Aktual: | 0.800/1000
Panjang Aktual: | 3120 | Panjang Aktual: | 3120
Berat FG: | 1003 | Berat FG: | 1004
QTY (Pcs): | 161 | QTY (Pcs): | 161
Judgement: | GOOD | Judgement: | GOOD
Visual: | OK | Visual: | OK
Created By: | hasan | Created By: | hasan
Created At: | 2024-02-05 10:42:09 | Created At: | 2024-02-05 11:14:51
Edited By: |  | Edited By:
Edited At: |  | Edited At: | 2024-02-05 11:14:51
Bundle No: | 13 | Bundle No: | 14
Coil No: | 2 | Coil No: | 2
Coil Weight: | 2024 | Coil Weight: | 2024
No. Leburan: | 2326606-D1123B0083002 | No. Leburan: | 2326606-D1123B0083002
Area: | G | Area: | G
Dies Number: | C-18.000-(070)-09-TF | Dies Number: | C-18.000-(070)-09-TF
Diameter Ujung: | 17.984 | Diameter Ujung: | 17.986
Diameter Tengah: | 18.022 | Diameter Tengah: | 18.02
Diameter Ekor: | 17.982 | Diameter Ekor: | 17.985
Kelurusan Aktual: | 0.800/1000 | Kelurusan Aktual: | 0.800/1000
Panjang Aktual: | 3120 | Panjang Aktual: | 3120
Berat FG: | 1004 | Berat FG: | 886
QTY (Pcs): | 161 | QTY (Pcs): | 142
Judgement: | GOOD | Judgement: | GOOD
Visual: | OK | Visual: | OK
Created By: | hasan | Created By: | hasan
Created At: | 2024-02-05 11:28:02 | Created At: | 2024-02-05 13:09:02
Edited By: |  | Edited By:
Edited At: |  | Edited At: | 2024-02-05 13:09:02
Bundle No: | 15 | Bundle No: | 16
Coil No: | 2 | Coil No: | 2
Coil Weight: | 2024 | Coil Weight: | 2024
No. Leburan: | 2326606-D1123B0083002 | No. Leburan: | 2326606-D1123B0083002
Area: | G | Area: | G
Dies Number: | C-18.000-(070)-09-TF | Dies Number: | C-18.000-(070)-09-TF
Diameter Ujung: | 17.98 | Diameter Ujung: | 17.986
Diameter Tengah: | 18.011 | Diameter Tengah: | 18.026
Diameter Ekor: | 17.985 | Diameter Ekor: | 17.985
Kelurusan Aktual: | 0.800/1000 | Kelurusan Aktual: | 0.800/1000
Panjang Aktual: | 3120 | Panjang Aktual: | 3120
Berat FG: | 62 | Berat FG: | 90
QTY (Pcs): | 10 | QTY (Pcs): | 14
Judgement: | NOT GOOD | Judgement: | GOOD
Visual: | LS | Visual: | IL
Created By: | hasan | Created By: | hasan
Created At: | 2024-02-05 13:11:09 | Created At: | 2024-02-05 13:11:55
Edited By: |  | Edited By:
Edited At: |  | Edited At: | 2024-02-05 13:11:55
Bundle No: | 17
Coil No: | 2
Coil Weight: | 2024
No. Leburan: | 2326606-D1123B0083002
Area: | G
Dies Number: | 0
Diameter Ujung: | 0
Diameter Tengah: | 0
Diameter Ekor: | 0
Kelurusan Aktual: | 0
Panjang Aktual: | 0
Berat FG: | 0
QTY (Pcs): | 0
Judgement: | NOT GOOD
Visual:
Created By: | hasan
Created At: | 2024-02-05 13:12:12
Edited By:
Edited At:

## Downtime Record
No. | Start | End | Duration | Reason | Remarks
1 | 2024-02-02 20:03:10 | 2024-02-02 20:05:09 | 1 min 59 sec | management ¦ Setting Awal
2 | 2024-02-02 20:05:53 | 2024-02-02 20:11:39 | 5 min 46 sec | management ¦ Setting Awal
3 | 2024-02-02 20:11:55 | 2024-02-02 20:12:09 | 14 sec | management ¦ Setting Awal
4 | 2024-02-02 20:18:11 | 2024-02-02 20:18:25 | 14 sec | management ¦ System Error
5 | 2024-02-02 20:20:41 | 2024-02-02 20:20:55 | 14 sec | management ¦ System Error
6 | 2024-02-02 20:21:56 | 2024-02-02 20:22:10 | 14 sec | management ¦ System Error
7 | 2024-02-02 20:22:56 | 2024-02-02 20:23:10 | 14 sec | management ¦ System Error
8 | 2024-02-02 20:24:40 | 2024-02-02 20:24:54 | 14 sec | management ¦ System Error
9 | 2024-02-02 20:26:09 | 2024-02-02 20:26:25 | 16 sec | management ¦ System Error
10 | 2024-02-02 20:26:55 | 2024-02-02 20:27:25 | 30 sec | management ¦ System Error
11 | 2024-02-02 20:28:09 | 2024-02-02 20:28:25 | 16 sec | management ¦ System Error
12 | 2024-02-02 20:36:11 | 2024-02-02 20:36:25 | 14 sec | management ¦ System Error
13 | 2024-02-02 20:37:56 | 2024-02-02 20:38:10 | 14 sec | management ¦ System Error
14 | 2024-02-02 20:40:41 | 2024-02-02 20:40:55 | 14 sec | management ¦ System Error
15 | 2024-02-02 20:45:40 | 2024-02-02 20:46:56 | 1 min 16 sec | management ¦ System Error
16 | 2024-02-02 20:47:54 | 2024-02-02 20:56:11 | 8 min 17 sec | management ¦ Pointing / Roll / Bubut/Sambung Coil
17 | 2024-02-02 20:56:25 | 2024-02-02 20:56:55 | 30 sec | management ¦ System Error
18 | 2024-02-02 20:58:11 | 2024-02-02 20:59:10 | 59 sec | management ¦ System Error
19 | 2024-02-02 21:00:26 | 2024-02-02 21:04:11 | 3 min 45 sec | management ¦ System Error
20 | 2024-02-02 21:04:41 | 2024-02-02 21:04:55 | 14 sec | management ¦ System Error
21 | 2024-02-02 21:05:11 | 2024-02-02 21:05:25 | 14 sec | management ¦ System Error
22 | 2024-02-02 21:06:42 | 2024-02-02 21:07:26 | 44 sec | management ¦ System Error
23 | 2024-02-02 21:08:26 | 2024-02-02 21:08:40 | 14 sec | management ¦ System Error
24 | 2024-02-02 21:10:13 | 2024-02-02 21:10:27 | 14 sec | management ¦ System Error
25 | 2024-02-02 21:14:42 | 2024-02-02 21:14:56 | 14 sec | management ¦ System Error
26 | 2024-02-02 21:15:12 | 2024-02-02 21:15:26 | 14 sec | management ¦ System Error
27 | 2024-02-02 21:16:42 | 2024-02-02 21:16:56 | 14 sec | management ¦ System Error
28 | 2024-02-02 21:17:42 | 2024-02-02 21:17:56 | 14 sec | management ¦ System Error
29 | 2024-02-02 21:18:27 | 2024-02-02 21:19:27 | 1 min 0 sec | management ¦ System Error
30 | 2024-02-02 21:21:11 | 2024-02-02 21:21:25 | 14 sec | management ¦ System Error
31 | 2024-02-02 21:25:57 | 2024-02-02 21:27:41 | 1 min 44 sec | management ¦ Setting Awal
32 | 2024-02-02 21:31:42 | 2024-02-02 21:31:56 | 14 sec | management ¦ System Error
33 | 2024-02-02 21:36:42 | 2024-02-02 21:38:12 | 1 min 30 sec | management ¦ Setting Awal
34 | 2024-02-02 21:41:09 | 2024-02-02 21:41:13 | 4 sec | management ¦ System Error
35 | 2024-02-02 21:41:41 | 2024-02-02 21:41:57 | 16 sec | management ¦ System Error
36 | 2024-02-02 21:43:41 | 2024-02-02 21:44:28 | 47 sec | management ¦ System Error
37 | 2024-02-02 21:46:28 | 2024-02-02 21:46:42 | 14 sec | management ¦ System Error
38 | 2024-02-02 21:50:43 | 2024-02-02 21:50:57 | 14 sec | management ¦ System Error
39 | 2024-02-02 21:52:13 | 2024-02-02 21:52:27 | 14 sec | management ¦ System Error
40 | 2024-02-02 21:52:41 | 2024-02-02 22:01:12 | 8 min 31 sec | management ¦ Pointing / Roll / Bubut/Sambung Coil
41 | 2024-02-02 22:01:28 | 2024-02-02 22:02:56 | 1 min 28 sec | management ¦ System Error
42 | 2024-02-02 22:03:13 | 2024-02-02 22:03:27 | 14 sec | management ¦ System Error
43 | 2024-02-02 22:04:43 | 2024-02-02 22:04:57 | 14 sec | management ¦ System Error
44 | 2024-02-02 22:05:13 | 2024-02-02 22:05:57 | 44 sec | management ¦ System Error
45 | 2024-02-02 22:06:29 | 2024-02-02 22:06:43 | 14 sec | management ¦ System Error
46 | 2024-02-02 22:07:28 | 2024-02-02 22:07:58 | 30 sec | management ¦ System Error
47 | 2024-02-02 22:11:29 | 2024-02-02 22:11:43 | 14 sec | management ¦ System Error
48 | 2024-02-02 22:14:43 | 2024-02-02 22:14:58 | 15 sec | management ¦ System Error
49 | 2024-02-02 22:15:28 | 2024-02-02 22:15:44 | 16 sec | management ¦ System Error
50 | 2024-02-02 22:17:28 | 2024-02-02 22:17:42 | 14 sec | management ¦ System Error
51 | 2024-02-02 22:19:59 | 2024-02-02 22:20:13 | 14 sec | management ¦ System Error
52 | 2024-02-02 22:25:42 | 2024-02-02 22:25:58 | 16 sec | management ¦ System Error
53 | 2024-02-02 22:27:59 | 2024-02-02 22:31:14 | 3 min 15 sec | waste ¦ Trouble Polsihing/Two Roll ¦ Setting Ulang Polsihing/Two Roll (Trouble TS/SP)
54 | 2024-02-02 22:32:00 | 2024-02-02 22:32:44 | 44 sec | management ¦ System Error
55 | 2024-02-02 22:33:58 | 2024-02-02 22:34:59 | 1 min 1 sec | management ¦ System Error
56 | 2024-02-02 22:39:00 | 2024-02-02 22:39:14 | 14 sec | management ¦ System Error
57 | 2024-02-02 22:41:14 | 2024-02-02 22:41:28 | 14 sec | management ¦ System Error
58 | 2024-02-02 22:44:59 | 2024-02-02 22:45:13 | 14 sec | management ¦ System Error
59 | 2024-02-02 22:45:59 | 2024-02-02 22:46:13 | 14 sec | management ¦ System Error
60 | 2024-02-02 22:49:14 | 2024-02-02 22:49:28 | 14 sec | management ¦ System Error
61 | 2024-02-02 22:49:59 | 2024-02-02 22:50:43 | 44 sec | management ¦ System Error
62 | 2024-02-02 22:51:59 | 2024-02-02 23:00:44 | 8 min 45 sec | management ¦ Pointing / Roll / Bubut/Sambung Coil
63 | 2024-02-02 23:01:00 | 2024-02-03 00:00:02 | 59 min 2 sec | management ¦ Bersih-bersih Area
64 | 2024-02-03 00:00:02 | 2024-02-03 07:00:02 | 420 min 0 sec | off ¦ Off Production
65 | 2024-02-03 07:00:02 | 2024-02-03 12:30:02 | 330 min 0 sec | off ¦ Off Production
66 | 2024-02-03 12:30:02 | 2024-02-03 16:00:02 | 210 min 0 sec | off ¦ Off Production
67 | 2024-02-03 16:00:02 | 2024-02-03 18:00:02 | 120 min 0 sec | off ¦ Off Production
68 | 2024-02-03 18:00:02 | 2024-02-03 19:00:02 | 60 min 0 sec | off ¦ Off Production
69 | 2024-02-03 19:00:02 | 2024-02-04 00:00:02 | 300 min 0 sec | off ¦ Off Production
70 | 2024-02-04 00:00:02 | 2024-02-04 07:00:01 | 419 min 59 sec | off ¦ Off Production
71 | 2024-02-04 07:00:01 | 2024-02-04 11:30:02 | 270 min 1 sec | off ¦ Off Production
72 | 2024-02-04 11:30:02 | 2024-02-04 12:30:02 | 60 min 0 sec | off ¦ Off Production
73 | 2024-02-04 12:30:02 | 2024-02-04 16:00:02 | 210 min 0 sec | off ¦ Off Production
74 | 2024-02-04 16:00:02 | 2024-02-04 18:00:02 | 120 min 0 sec | off ¦ Off Production
75 | 2024-02-04 18:00:02 | 2024-02-04 19:00:02 | 60 min 0 sec | off ¦ Off Production
76 | 2024-02-04 19:00:02 | 2024-02-05 00:00:02 | 300 min 0 sec | off ¦ Off Production
77 | 2024-02-05 00:00:02 | 2024-02-05 07:00:01 | 419 min 59 sec | off ¦ Off Production
78 | 2024-02-05 07:00:02 | 2024-02-05 07:14:52 | 14 min 50 sec | management ¦ Briefing | BRIEFING 5 MENIT SENAM 5 MENIT CEK MESIN 4 MENIT
79 | 2024-02-05 07:15:22 | 2024-02-05 07:25:36 | 10 min 14 sec | management ¦ Pointing / Roll / Bubut/Sambung Coil
80 | 2024-02-05 07:26:06 | 2024-02-05 07:26:36 | 30 sec | management ¦ Pointing / Roll / Bubut/Sambung Coil
81 | 2024-02-05 07:27:06 | 2024-02-05 07:27:36 | 30 sec | management ¦ System Error
82 | 2024-02-05 07:27:52 | 2024-02-05 07:28:36 | 44 sec | management ¦ System Error
83 | 2024-02-05 07:29:06 | 2024-02-05 07:29:22 | 16 sec | management ¦ System Error
84 | 2024-02-05 07:31:17 | 2024-02-05 07:31:21 | 4 sec | management ¦ System Error
85 | 2024-02-05 07:32:07 | 2024-02-05 07:32:21 | 14 sec | management ¦ System Error
86 | 2024-02-05 07:32:51 | 2024-02-05 07:37:36 | 4 min 45 sec | waste ¦ Trouble Polsihing/Two Roll ¦ Gosok Kuningan Polsihing/Two Roll
87 | 2024-02-05 07:39:53 | 2024-02-05 07:40:07 | 14 sec | management ¦ System Error
88 | 2024-02-05 07:47:53 | 2024-02-05 07:48:06 | 13 sec | management ¦ System Error
89 | 2024-02-05 07:50:09 | 2024-02-05 07:50:23 | 14 sec | management ¦ System Error
90 | 2024-02-05 07:51:39 | 2024-02-05 07:51:53 | 14 sec | management ¦ System Error
91 | 2024-02-05 07:52:37 | 2024-02-05 07:52:51 | 14 sec | management ¦ System Error
92 | 2024-02-05 07:53:53 | 2024-02-05 07:54:08 | 15 sec | management ¦ System Error
93 | 2024-02-05 07:56:54 | 2024-02-05 07:57:08 | 14 sec | management ¦ System Error
94 | 2024-02-05 07:57:38 | 2024-02-05 08:01:53 | 4 min 15 sec | waste ¦ Trouble Polsihing/Two Roll ¦ Gosok Polishing Disk/Two Roll
95 | 2024-02-05 08:03:52 | 2024-02-05 08:04:08 | 16 sec | management ¦ System Error
96 | 2024-02-05 08:07:52 | 2024-02-05 08:09:23 | 1 min 31 sec | waste ¦ Trouble Polsihing/Two Roll ¦ Gosok Kuningan Polsihing/Two Roll
97 | 2024-02-05 08:11:23 | 2024-02-05 08:11:37 | 14 sec | management ¦ System Error
98 | 2024-02-05 08:11:53 | 2024-02-05 08:12:08 | 15 sec | management ¦ System Error
99 | 2024-02-05 08:16:24 | 2024-02-05 08:16:39 | 15 sec | management ¦ System Error
100 | 2024-02-05 08:19:23 | 2024-02-05 08:20:07 | 44 sec | management ¦ System Error
101 | 2024-02-05 08:21:09 | 2024-02-05 08:21:23 | 14 sec | management ¦ System Error
102 | 2024-02-05 08:21:37 | 2024-02-05 08:22:24 | 47 sec | management ¦ System Error
103 | 2024-02-05 08:22:54 | 2024-02-05 08:23:38 | 44 sec | management ¦ System Error
104 | 2024-02-05 08:24:08 | 2024-02-05 08:38:09 | 14 min 1 sec | management ¦ Setting Awal
105 | 2024-02-05 08:38:40 | 2024-02-05 08:39:10 | 30 sec | management ¦ System Error
106 | 2024-02-05 08:39:24 | 2024-02-05 08:39:54 | 30 sec | management ¦ System Error
107 | 2024-02-05 08:40:38 | 2024-02-05 08:40:54 | 16 sec | management ¦ System Error
108 | 2024-02-05 08:41:54 | 2024-02-05 08:42:08 | 14 sec | management ¦ System Error
109 | 2024-02-05 08:44:55 | 2024-02-05 09:10:40 | 25 min 45 sec | waste ¦ Trouble Polsihing/Two Roll ¦ Gosok Nylon
110 | 2024-02-05 09:11:10 | 2024-02-05 09:11:24 | 14 sec | management ¦ System Error
111 | 2024-02-05 09:15:55 | 2024-02-05 09:16:09 | 14 sec | management ¦ System Error
112 | 2024-02-05 09:18:10 | 2024-02-05 09:20:24 | 2 min 14 sec | management ¦ Setting Awal
113 | 2024-02-05 09:21:00 | 2024-02-05 09:21:29 | 29 sec | management ¦ System Error
114 | 2024-02-05 09:22:55 | 2024-02-05 09:23:10 | 15 sec | management ¦ System Error
115 | 2024-02-05 09:23:40 | 2024-02-05 09:24:55 | 1 min 15 sec | management ¦ Setting Awal
116 | 2024-02-05 09:25:25 | 2024-02-05 09:26:40 | 1 min 15 sec | management ¦ Setting Awal
117 | 2024-02-05 09:27:40 | 2024-02-05 09:27:54 | 14 sec | management ¦ System Error
118 | 2024-02-05 09:28:40 | 2024-02-05 09:29:11 | 31 sec | management ¦ System Error
119 | 2024-02-05 09:31:11 | 2024-02-05 09:31:41 | 30 sec | management ¦ System Error
120 | 2024-02-05 09:32:41 | 2024-02-05 09:33:09 | 28 sec | management ¦ Setting Pergantian Coil/Material (Cutting Awal/akhir Coil)
121 | 2024-02-05 09:35:55 | 2024-02-05 09:36:10 | 15 sec | management ¦ System Error
122 | 2024-02-05 09:47:10 | 2024-02-05 09:47:40 | 30 sec | management ¦ System Error
123 | 2024-02-05 09:48:40 | 2024-02-05 09:57:27 | 8 min 47 sec | management ¦ Pointing / Roll / Bubut/Sambung Coil
124 | 2024-02-05 09:57:57 | 2024-02-05 09:59:11 | 1 min 14 sec | management ¦ Setting Awal
125 | 2024-02-05 10:00:11 | 2024-02-05 10:00:25 | 14 sec | management ¦ System Error
126 | 2024-02-05 10:00:41 | 2024-02-05 10:00:55 | 14 sec | management ¦ System Error
127 | 2024-02-05 10:01:25 | 2024-02-05 10:02:12 | 47 sec | management ¦ System Error
128 | 2024-02-05 10:02:56 | 2024-02-05 10:13:56 | 11 min 0 sec | waste ¦ Trouble Dies ¦ Dies LS/ Rusak
129 | 2024-02-05 10:14:26 | 2024-02-05 10:14:42 | 16 sec | management ¦ System Error
130 | 2024-02-05 10:15:26 | 2024-02-05 10:16:40 | 1 min 14 sec | management ¦ System Error
131 | 2024-02-05 10:18:27 | 2024-02-05 10:18:41 | 14 sec | management ¦ System Error
132 | 2024-02-05 10:21:11 | 2024-02-05 10:21:26 | 15 sec | management ¦ System Error
133 | 2024-02-05 10:24:26 | 2024-02-05 10:24:42 | 16 sec | management ¦ System Error
134 | 2024-02-05 10:25:12 | 2024-02-05 10:25:26 | 14 sec | management ¦ System Error
135 | 2024-02-05 10:28:27 | 2024-02-05 10:35:26 | 6 min 59 sec | management ¦ Pointing / Roll / Bubut/Sambung Coil
136 | 2024-02-05 10:35:58 | 2024-02-05 10:36:12 | 14 sec | management ¦ Setting Pergantian Coil/Material (Cutting Awal/akhir Coil)
137 | 2024-02-05 10:40:41 | 2024-02-05 10:40:57 | 16 sec | management ¦ System Error
138 | 2024-02-05 10:46:43 | 2024-02-05 10:46:57 | 14 sec | management ¦ System Error
139 | 2024-02-05 10:47:43 | 2024-02-05 10:48:27 | 44 sec | management ¦ System Error
140 | 2024-02-05 10:48:43 | 2024-02-05 10:49:27 | 44 sec | management ¦ System Error
141 | 2024-02-05 10:49:57 | 2024-02-05 11:01:58 | 12 min 1 sec | management ¦ Pointing / Roll / Bubut/Sambung Coil
142 | 2024-02-05 11:02:12 | 2024-02-05 11:02:28 | 16 sec | management ¦ System Error
143 | 2024-02-05 11:08:59 | 2024-02-05 11:09:13 | 14 sec | management ¦ System Error
144 | 2024-02-05 11:15:45 | 2024-02-05 11:22:58 | 7 min 13 sec | waste ¦ Trouble Polsihing/Two Roll ¦ Setting Ulang Kelurusan
145 | 2024-02-05 11:23:58 | 2024-02-05 11:24:29 | 31 sec | management ¦ System Error
146 | 2024-02-05 11:26:43 | 2024-02-05 11:29:14 | 2 min 31 sec | waste ¦ Trouble Polsihing/Two Roll ¦ Setting Ulang Kelurusan
147 | 2024-02-05 11:30:28 | 2024-02-05 11:30:46 | 18 sec | off ¦ Istirahat
148 | 2024-02-05 11:30:46 | 2024-02-05 12:30:02 | 59 min 16 sec | off ¦ Istirahat
149 | 2024-02-05 12:30:02 | 2024-02-05 12:31:46 | 1 min 44 sec | management ¦ System Error
150 | 2024-02-05 12:37:47 | 2024-02-05 12:38:01 | 14 sec | management ¦ System Error
151 | 2024-02-05 12:39:45 | 2024-02-05 12:40:15 | 30 sec | management ¦ System Error
152 | 2024-02-05 12:40:45 | 2024-02-05 12:41:16 | 31 sec | management ¦ System Error
153 | 2024-02-05 12:41:46 | 2024-02-05 13:13:24 | 31 min 38 sec | management ¦ Setting Pergantian Coil/Material (Cutting Awal/akhir Coil)
154 | 2024-02-05 13:13:31 | 2024-02-05 13:13:47 | 16 sec | management ¦ System Error