## Workorder Data
WO Number: | WO/2024/00441
Production Plan: | 1223 | Performance: | 76.4 %
Process duration: | 340 | Availability: | 82 %
|  | Quality: | 99.42 %
Total Production: | 1213
Good: | 1206 | OEE: | 62.29 %
Not Good: | 7
Total Downtime: | 2 Hours 56 Mins 30 Secs
Management: | 45 min 9 sec
Waste: | 36 min 30 sec
Created By: | rifky | Processed By: | Oka
Created At: | 2024-02-01 09:13:53 | Start Time: | 2024-02-02 09:11:17
Edited By: | rifky | End Time: | 2024-02-02 14:51:55
Edited At: | 2024-02-02 14:51:20
Supplier: | SHIJIAZHUANG | Customer: | APM ARMADA SUSPENSION
Grade: | SAE9254 | Straightness Std: | 2/1000mm
Diameter: | 19 | size: | 17 X 2770
QTY (Kg): | 6035 | Tolerance: | (+0.08 , -0.08)
QTY (Coil): | 3 | Reduction Rate: | 19.94
QTY (Bundle): | 9 | Shape: | Round
|  | QTY (Kg): | 1000
Remarks: | (*Note toleransi panjang +/- 12mm , *Qty per bundle 800-1100 Kg) | QTY (Pcs): | 203
|  | Chamfer: | No
|  | Color: | TANPA PEWARNAAN
|  | Machine: | S2B

## Production Report
Bundle No: | 1 | Bundle No: | 2
Coil No: | 1 | Coil No: | 1
Coil Weight: | 2018 | Coil Weight: | 2018
No. Leburan: | 2326606-D1123B0083010 | No. Leburan: | 2326606-D1123B0083010
Area: | G | Area: | G
Dies Number: | C-17.000-(070)-13-TF | Dies Number: | C-17.000-(070)-13-TF
Diameter Ujung: | 17.003 | Diameter Ujung: | 17.01
Diameter Tengah: | 17.026 | Diameter Tengah: | 17.03
Diameter Ekor: | 17.01 | Diameter Ekor: | 17.013
Kelurusan Aktual: | 2/1000 | Kelurusan Aktual: | 2/1000
Panjang Aktual: | 2772 | Panjang Aktual: | 2780
Berat FG: | 1000 | Berat FG: | 1000
QTY (Pcs): | 203 | QTY (Pcs): | 203
Judgement: | GOOD | Judgement: | GOOD
Visual: | OK | Visual: | OK
Created By: | Oka | Created By: | Oka
Created At: | 2024-02-02 10:25:56 | Created At: | 2024-02-02 11:08:48
Edited By: |  | Edited By:
Edited At: |  | Edited At: | 2024-02-02 11:08:48
Bundle No: | 3 | Bundle No: | 4
Coil No: | 2 | Coil No: | 3
Coil Weight: | 2004 | Coil Weight: | 2013
No. Leburan: | 2326606-D1123B0083009 | No. Leburan: | 2326606-D1123B0083011
Area: | G | Area: | G
Dies Number: | C-17.000-(070)-13-TF | Dies Number: | C-17.000-(070)-13-TF
Diameter Ujung: | 17.012 | Diameter Ujung: | 17.002
Diameter Tengah: | 17.026 | Diameter Tengah: | 17.026
Diameter Ekor: | 17.005 | Diameter Ekor: | 17.005
Kelurusan Aktual: | 2/1000 | Kelurusan Aktual: | 2/1000
Panjang Aktual: | 2775 | Panjang Aktual: | 2765
Berat FG: | 1000 | Berat FG: | 1000
QTY (Pcs): | 203 | QTY (Pcs): | 203
Judgement: | GOOD | Judgement: | GOOD
Visual: | OK | Visual: | OK
Created By: | Oka | Created By: | Oka
Created At: | 2024-02-02 11:27:58 | Created At: | 2024-02-02 13:48:09
Edited By: |  | Edited By:
Edited At: |  | Edited At: | 2024-02-02 13:48:09
Bundle No: | 5 | Bundle No: | 6
Coil No: | 3 | Coil No: | 3
Coil Weight: | 2013 | Coil Weight: | 2013
No. Leburan: | 2326606-D1123B0083011 | No. Leburan: | 2326606-D1123B0083011
Area: | G | Area: | G
Dies Number: | C-17.000-(070)-13-TF | Dies Number: | C-17.000-(070)-13-TF
Diameter Ujung: | 17.01 | Diameter Ujung: | 17.005
Diameter Tengah: | 17.032 | Diameter Tengah: | 17.028
Diameter Ekor: | 17.006 | Diameter Ekor: | 17.002
Kelurusan Aktual: | 2/1000 | Kelurusan Aktual: | 2/1000
Panjang Aktual: | 2765 | Panjang Aktual: | 2770
Berat FG: | 1000 | Berat FG: | 946
QTY (Pcs): | 203 | QTY (Pcs): | 191
Judgement: | GOOD | Judgement: | GOOD
Visual: | OK | Visual: | OK
Created By: | Oka | Created By: | Oka
Created At: | 2024-02-02 14:06:55 | Created At: | 2024-02-02 14:48:05
Edited By: |  | Edited By:
Edited At: |  | Edited At: | 2024-02-02 14:48:05
Bundle No: | 7 | Bundle No: | 8
Coil No: | 3 | Coil No: | 3
Coil Weight: | 2013 | Coil Weight: | 2013
No. Leburan: | 2326606-D1123B0083011 | No. Leburan: | 2326606-D1123B0083011
Area: | G | Area: | G
Dies Number: | 0 | Dies Number: | 0
Diameter Ujung: | 0 | Diameter Ujung: | 0
Diameter Tengah: | 0 | Diameter Tengah: | 0
Diameter Ekor: | 0 | Diameter Ekor: | 0
Kelurusan Aktual: | 0 | Kelurusan Aktual: | 0
Panjang Aktual: | 0 | Panjang Aktual: | 0
Berat FG: | 33 | Berat FG: | 0
QTY (Pcs): | 7 | QTY (Pcs): | 0
Judgement: | NOT GOOD | Judgement: | GOOD
Visual: | IL | Visual:
Created By: | Oka | Created By: | Oka
Created At: | 2024-02-02 14:49:10 | Created At: | 2024-02-02 14:49:27
Edited By: |  | Edited By:
Edited At: |  | Edited At: | 2024-02-02 14:49:27
Bundle No: | 9
Coil No: | 3
Coil Weight: | 2013
No. Leburan: | 2326606-D1123B0083011
Area: | G
Dies Number: | 0
Diameter Ujung: | 0
Diameter Tengah: | 0
Diameter Ekor: | 0
Kelurusan Aktual: | 0
Panjang Aktual: | 0
Berat FG: | 0
QTY (Pcs): | 0
Judgement: | NOT GOOD
Visual:
Created By: | Oka
Created At: | 2024-02-02 14:49:45
Edited By:
Edited At:

## Downtime Record
No. | Start | End | Duration | Reason | Remarks
1 | 2024-02-02 09:11:17 | 2024-02-02 09:13:21 | 2 min 4 sec | management ¦ Pointing / Roll / Bubut/Sambung Coil
2 | 2024-02-02 09:13:34 | 2024-02-02 09:14:49 | 1 min 15 sec | management ¦ System Error
3 | 2024-02-02 09:15:19 | 2024-02-02 09:17:19 | 2 min 0 sec | management ¦ Setting Awal
4 | 2024-02-02 09:18:20 | 2024-02-02 09:18:36 | 16 sec | management ¦ System Error
5 | 2024-02-02 09:18:50 | 2024-02-02 09:22:51 | 4 min 1 sec | waste ¦ Trouble Polsihing/Two Roll ¦ Setting Ulang Kelurusan
6 | 2024-02-02 09:23:21 | 2024-02-02 09:28:50 | 5 min 29 sec | waste ¦ Trouble Polsihing/Two Roll ¦ Setting Ulang Kelurusan
7 | 2024-02-02 09:29:20 | 2024-02-02 09:51:21 | 22 min 1 sec | waste ¦ Trouble Polsihing/Two Roll ¦ Gosok Kuningan Polsihing/Two Roll
8 | 2024-02-02 09:51:51 | 2024-02-02 09:56:50 | 4 min 59 sec | waste ¦ Trouble Polsihing/Two Roll ¦ Setting Ulang Kelurusan
9 | 2024-02-02 09:57:22 | 2024-02-02 09:57:36 | 14 sec | management ¦ System Error
10 | 2024-02-02 10:00:21 | 2024-02-02 10:00:37 | 16 sec | management ¦ System Error
11 | 2024-02-02 10:02:07 | 2024-02-02 10:02:21 | 14 sec | management ¦ System Error
12 | 2024-02-02 10:14:51 | 2024-02-02 10:15:05 | 14 sec | management ¦ System Error
13 | 2024-02-02 10:15:21 | 2024-02-02 10:15:36 | 15 sec | management ¦ System Error
14 | 2024-02-02 10:28:22 | 2024-02-02 10:28:37 | 15 sec | management ¦ System Error
15 | 2024-02-02 10:29:23 | 2024-02-02 10:29:37 | 14 sec | management ¦ System Error
16 | 2024-02-02 10:30:51 | 2024-02-02 10:31:07 | 16 sec | management ¦ System Error
17 | 2024-02-02 10:32:07 | 2024-02-02 10:32:21 | 14 sec | management ¦ System Error
18 | 2024-02-02 10:34:22 | 2024-02-02 10:34:36 | 14 sec | management ¦ System Error
19 | 2024-02-02 10:36:22 | 2024-02-02 10:36:53 | 31 sec | management ¦ System Error
20 | 2024-02-02 10:38:53 | 2024-02-02 10:39:07 | 14 sec | management ¦ System Error
21 | 2024-02-02 10:41:38 | 2024-02-02 10:41:52 | 14 sec | management ¦ System Error
22 | 2024-02-02 10:42:08 | 2024-02-02 10:42:22 | 14 sec | management ¦ System Error
23 | 2024-02-02 10:42:52 | 2024-02-02 10:43:52 | 1 min 0 sec | management ¦ System Error
24 | 2024-02-02 10:44:53 | 2024-02-02 10:54:23 | 9 min 30 sec | management ¦ Pointing / Roll / Bubut/Sambung Coil
25 | 2024-02-02 10:54:37 | 2024-02-02 10:56:08 | 1 min 31 sec | management ¦ System Error
26 | 2024-02-02 10:56:38 | 2024-02-02 10:58:08 | 1 min 30 sec | management ¦ System Error
27 | 2024-02-02 10:58:38 | 2024-02-02 10:58:52 | 14 sec | management ¦ System Error
28 | 2024-02-02 10:59:53 | 2024-02-02 11:00:07 | 14 sec | management ¦ System Error
29 | 2024-02-02 11:02:23 | 2024-02-02 11:02:37 | 14 sec | management ¦ System Error
30 | 2024-02-02 11:05:38 | 2024-02-02 11:05:52 | 14 sec | management ¦ System Error
31 | 2024-02-02 11:14:54 | 2024-02-02 11:15:13 | 19 sec | management ¦ System Error
32 | 2024-02-02 11:20:08 | 2024-02-02 11:20:24 | 16 sec | management ¦ System Error
33 | 2024-02-02 11:22:09 | 2024-02-02 11:22:22 | 13 sec | management ¦ System Error
34 | 2024-02-02 11:26:39 | 2024-02-02 11:26:54 | 15 sec | management ¦ System Error
35 | 2024-02-02 11:29:33 | 2024-02-02 11:30:19 | 46 sec | management ¦ System Error
36 | 2024-02-02 11:30:19 | 2024-02-02 12:30:02 | 59 min 43 sec | off ¦ Istirahat
37 | 2024-02-02 12:30:02 | 2024-02-02 13:05:10 | 35 min 8 sec | off ¦ Istirahat | brepeng 5mnt
38 | 2024-02-02 13:10:42 | 2024-02-02 13:10:56 | 14 sec | management ¦ System Error
39 | 2024-02-02 13:17:12 | 2024-02-02 13:17:26 | 14 sec | management ¦ System Error
40 | 2024-02-02 13:19:26 | 2024-02-02 13:19:40 | 14 sec | management ¦ System Error
41 | 2024-02-02 13:21:27 | 2024-02-02 13:22:27 | 1 min 0 sec | management ¦ System Error
42 | 2024-02-02 13:23:25 | 2024-02-02 13:32:12 | 8 min 47 sec | management ¦ Pointing / Roll / Bubut/Sambung Coil
43 | 2024-02-02 13:32:26 | 2024-02-02 13:32:56 | 30 sec | management ¦ System Error
44 | 2024-02-02 13:33:12 | 2024-02-02 13:33:57 | 45 sec | management ¦ System Error
45 | 2024-02-02 13:34:57 | 2024-02-02 13:35:41 | 44 sec | management ¦ System Error
46 | 2024-02-02 13:35:57 | 2024-02-02 13:36:41 | 44 sec | management ¦ System Error
47 | 2024-02-02 13:37:41 | 2024-02-02 13:38:11 | 30 sec | management ¦ System Error
48 | 2024-02-02 13:39:42 | 2024-02-02 13:39:56 | 14 sec | management ¦ System Error
49 | 2024-02-02 13:40:12 | 2024-02-02 13:40:26 | 14 sec | management ¦ System Error
50 | 2024-02-02 13:40:58 | 2024-02-02 13:41:12 | 14 sec | management ¦ System Error
51 | 2024-02-02 13:45:41 | 2024-02-02 13:45:57 | 16 sec | management ¦ System Error
52 | 2024-02-02 13:47:12 | 2024-02-02 13:47:28 | 16 sec | management ¦ System Error
53 | 2024-02-02 13:54:41 | 2024-02-02 13:54:58 | 17 sec | management ¦ System Error
54 | 2024-02-02 14:01:44 | 2024-02-02 14:01:58 | 14 sec | management ¦ System Error
55 | 2024-02-02 14:02:58 | 2024-02-02 14:03:28 | 30 sec | management ¦ System Error
56 | 2024-02-02 14:07:13 | 2024-02-02 14:07:27 | 14 sec | management ¦ System Error
57 | 2024-02-02 14:08:13 | 2024-02-02 14:08:27 | 14 sec | management ¦ System Error
58 | 2024-02-02 14:09:29 | 2024-02-02 14:09:44 | 15 sec | management ¦ System Error
59 | 2024-02-02 14:12:14 | 2024-02-02 14:12:28 | 14 sec | management ¦ System Error
60 | 2024-02-02 14:13:43 | 2024-02-02 14:14:57 | 1 min 14 sec | management ¦ System Error
61 | 2024-02-02 14:17:58 | 2024-02-02 14:18:12 | 14 sec | management ¦ System Error
62 | 2024-02-02 14:18:58 | 2024-02-02 14:19:12 | 14 sec | management ¦ System Error
63 | 2024-02-02 14:19:42 | 2024-02-02 14:20:29 | 47 sec | management ¦ System Error
64 | 2024-02-02 14:20:43 | 2024-02-02 14:20:59 | 16 sec | management ¦ System Error