## Workorder Data
WO Number: | WO/2024/00442
Production Plan: | 544 | Performance: | 86.27 %
Process duration: | 127 | Availability: | 61.56 %
|  | Quality: | 99.63 %
Total Production: | 539
Good: | 537 | OEE: | 52.9 %
Not Good: | 2
Total Downtime: | 1 Hours 1 Mins 24 Secs
Management: | 20 min 21 sec
Waste: | 41 min 3 sec
Created By: | rifky | Processed By: | Oka
Created At: | 2024-02-01 09:30:09 | Start Time: | 2024-02-02 14:52:07
Edited By: | rifky | End Time: | 2024-02-02 16:59:27
Edited At: | 2024-02-02 16:59:22
Supplier: | BAOSTEEL | Customer: | APM ARMADA SUSPENSION
Grade: | SAE9254 | Straightness Std: | 2/1000mm
Diameter: | 19 | size: | 17.2 X 2095
QTY (Kg): | 2077 | Tolerance: | (+0.08 , -0.08)
QTY (Coil): | 1 | Reduction Rate: | 18.05
QTY (Bundle): | 5 | Shape: | Round
|  | QTY (Kg): | 1000
Remarks: | (*Note toleransi panjang +/- 12mm , *Qty per bundle 800-1100 Kg) | QTY (Pcs): | 262
|  | Chamfer: | No
|  | Color: | TANPA PEWARNAAN
|  | Machine: | S2B

## Production Report
Bundle No: | 1 | Bundle No: | 2
Coil No: | 1 | Coil No: | 1
Coil Weight: | 2077 | Coil Weight: | 2077
No. Leburan: | 13343427-587463-002 | No. Leburan: | 13343427-587463-002
Area: | F | Area: | F
Dies Number: | C-17.200-(70)-02-TF | Dies Number: | C-17.200-(70)-02-TF
Diameter Ujung: | 17.198 | Diameter Ujung: | 17.199
Diameter Tengah: | 17.225 | Diameter Tengah: | 17.225
Diameter Ekor: | 17.192 | Diameter Ekor: | 17.195
Kelurusan Aktual: | 0.800/1000 | Kelurusan Aktual: | 0.800/1000
Panjang Aktual: | 2090 | Panjang Aktual: | 2095
Berat FG: | 1002 | Berat FG: | 1050
QTY (Pcs): | 262 | QTY (Pcs): | 275
Judgement: | GOOD | Judgement: | GOOD
Visual: | OK | Visual: | OK
Created By: | hasan | Created By: | hasan
Created At: | 2024-02-02 16:01:03 | Created At: | 2024-02-02 16:56:49
Edited By: |  | Edited By:
Edited At: |  | Edited At: | 2024-02-02 16:56:49
Bundle No: | 3 | Bundle No: | 4
Coil No: | 1 | Coil No: | 1
Coil Weight: | 2077 | Coil Weight: | 2077
No. Leburan: | 13343427-587463-002 | No. Leburan: | 13343427-587463-002
Area: | F | Area: | F
Dies Number: | C-17.200-(70)-02-TF | Dies Number: | 0
Diameter Ujung: | 17.198 | Diameter Ujung: | 0
Diameter Tengah: | 17.224 | Diameter Tengah: | 0
Diameter Ekor: | 17.192 | Diameter Ekor: | 0
Kelurusan Aktual: | 0.800/1000 | Kelurusan Aktual: | 0
Panjang Aktual: | 2095 | Panjang Aktual: | 0
Berat FG: | 8 | Berat FG: | 0
QTY (Pcs): | 2 | QTY (Pcs): | 0
Judgement: | NOT GOOD | Judgement: | GOOD
Visual: | IL | Visual:
Created By: | hasan | Created By: | hasan
Created At: | 2024-02-02 16:57:51 | Created At: | 2024-02-02 16:58:10
Edited By: |  | Edited By:
Edited At: |  | Edited At: | 2024-02-02 16:58:10
Bundle No: | 5
Coil No: | 1
Coil Weight: | 2077
No. Leburan: | 13343427-587463-002
Area: | F
Dies Number: | 0
Diameter Ujung: | 0
Diameter Tengah: | 0
Diameter Ekor: | 0
Kelurusan Aktual: | 0
Panjang Aktual: | 0
Berat FG: | 0
QTY (Pcs): | 0
Judgement: | NOT GOOD
Visual:
Created By: | hasan
Created At: | 2024-02-02 16:58:34
Edited By:
Edited At:

## Downtime Record
No. | Start | End | Duration | Reason | Remarks
1 | 2024-02-02 14:52:07 | 2024-02-02 15:01:13 | 9 min 6 sec | management ¦ Setting Awal
2 | 2024-02-02 15:01:44 | 2024-02-02 15:04:28 | 2 min 44 sec | management ¦ Setting Awal
3 | 2024-02-02 15:04:44 | 2024-02-02 15:04:58 | 14 sec | management ¦ System Error
4 | 2024-02-02 15:06:15 | 2024-02-02 15:07:15 | 1 min 0 sec | management ¦ System Error
5 | 2024-02-02 15:07:29 | 2024-02-02 15:14:46 | 7 min 17 sec | waste ¦ Trouble Polsihing/Two Roll ¦ Setting Ulang Kelurusan
6 | 2024-02-02 15:16:16 | 2024-02-02 15:16:30 | 14 sec | management ¦ System Error
7 | 2024-02-02 15:18:00 | 2024-02-02 15:18:15 | 15 sec | management ¦ System Error
8 | 2024-02-02 15:18:45 | 2024-02-02 15:18:59 | 14 sec | management ¦ System Error
9 | 2024-02-02 15:20:29 | 2024-02-02 15:20:45 | 16 sec | management ¦ System Error
10 | 2024-02-02 15:24:30 | 2024-02-02 15:24:44 | 14 sec | management ¦ System Error
11 | 2024-02-02 15:25:45 | 2024-02-02 15:35:02 | 9 min 17 sec | waste ¦ Trouble Polsihing/Two Roll ¦ Setting Ulang Kelurusan
12 | 2024-02-02 15:36:00 | 2024-02-02 15:36:16 | 16 sec | management ¦ System Error
13 | 2024-02-02 15:37:15 | 2024-02-02 15:37:30 | 15 sec | management ¦ System Error
14 | 2024-02-02 15:38:02 | 2024-02-02 15:38:16 | 14 sec | management ¦ System Error
15 | 2024-02-02 15:40:44 | 2024-02-02 15:41:01 | 17 sec | management ¦ System Error
16 | 2024-02-02 15:47:16 | 2024-02-02 15:47:30 | 14 sec | management ¦ System Error
17 | 2024-02-02 15:55:02 | 2024-02-02 15:55:17 | 15 sec | management ¦ System Error
18 | 2024-02-02 15:57:17 | 2024-02-02 15:57:31 | 14 sec | management ¦ System Error
19 | 2024-02-02 16:00:02 | 2024-02-02 16:00:46 | 44 sec | management ¦ System Error
20 | 2024-02-02 16:04:01 | 2024-02-02 16:04:15 | 14 sec | management ¦ System Error
21 | 2024-02-02 16:06:18 | 2024-02-02 16:06:32 | 14 sec | management ¦ System Error
22 | 2024-02-02 16:14:02 | 2024-02-02 16:14:16 | 14 sec | management ¦ System Error
23 | 2024-02-02 16:15:32 | 2024-02-02 16:16:02 | 30 sec | management ¦ System Error
24 | 2024-02-02 16:22:18 | 2024-02-02 16:22:32 | 14 sec | management ¦ System Error
25 | 2024-02-02 16:26:33 | 2024-02-02 16:26:47 | 14 sec | management ¦ System Error
26 | 2024-02-02 16:27:01 | 2024-02-02 16:27:17 | 16 sec | management ¦ System Error
27 | 2024-02-02 16:27:31 | 2024-02-02 16:28:17 | 46 sec | management ¦ System Error
28 | 2024-02-02 16:29:17 | 2024-02-02 16:51:02 | 21 min 45 sec | waste ¦ Setting Ulang (Drawing - Cutting - Polishing)
29 | 2024-02-02 16:51:18 | 2024-02-02 16:52:18 | 1 min 0 sec | waste ¦ Setting Ulang (Drawing - Cutting - Polishing)
30 | 2024-02-02 16:52:48 | 2024-02-02 16:54:32 | 1 min 44 sec | waste ¦ Setting Ulang (Drawing - Cutting - Polishing)
31 | 2024-02-02 16:54:46 | 2024-02-02 16:55:09 | 23 sec | management ¦ System Error
32 | 2024-02-02 16:56:03 | 2024-02-02 16:56:33 | 30 sec | management ¦ System Error