## Workorder Data
WO Number: | WO/2023/02791
Production Plan: | 453 | Performance: | 53.81 %
Process duration: | 172 | Availability: | 62.85 %
|  | Quality: | 96.51 %
Total Production: | 445
Good: | 430 | OEE: | 32.64 %
Not Good: | 15
Total Downtime: | 1 Hours 31 Mins 30 Secs
Management: | 42 min 48 sec
Waste: | 48 min 42 sec
Created By: | rifky | Processed By: | Oka
Created At: | 2023-10-11 15:49:57 | Start Time: | 2023-10-18 20:57:13
Edited By: | rifky | End Time: | 2023-10-18 23:49:31
Edited At: | 2023-10-18 23:41:56
Supplier: | JIANGYIN XINGCHENG | Customer: | SPARTA GUNA SENTOSA
Grade: | S45C | Straightness Std: | 0.20/400mm
Diameter: | 18 | size: | 16.15 X 3000
QTY (Kg): | 2184 | Tolerance: | (+0 , -0.04)
QTY (Coil): | 1 | Reduction Rate: | 19.5
QTY (Bundle): | 7 | Shape: | Round
|  | QTY (Kg): | 500
Remarks: |  | QTY (Pcs): | 104
|  | Chamfer: | No
|  | Color: | MERAH MUDA ( PINK 8002) DITON
|  | Machine: | S2B

## Production Report
Bundle No: | 1 | Bundle No: | 2
Coil No: | 1 | Coil No: | 1
Coil Weight: | 2184 | Coil Weight: | 2184
No. Leburan: | E12304887XX-G2309738-1 | No. Leburan: | E12304887XX-G2309738-1
Area: | BB | Area: | BB
Dies Number: | C-16.100-(050)-05-TF | Dies Number: | C-16.100-(050)-05-TF
Diameter Ujung: | 16.108 | Diameter Ujung: | 16.108
Diameter Tengah: | 16.119 | Diameter Tengah: | 16.119
Diameter Ekor: | 16.11 | Diameter Ekor: | 16.11
Kelurusan Aktual: | 0.110/400 | Kelurusan Aktual: | 0.12/400
Panjang Aktual: | 3020 | Panjang Aktual: | 3020
Berat FG: | 502 | Berat FG: | 502
QTY (Pcs): | 104 | QTY (Pcs): | 104
Judgement: | GOOD | Judgement: | GOOD
Visual: | OK | Visual: | OK
Created By: | Oka | Created By: | Oka
Created At: | 2023-10-18 23:04:27 | Created At: | 2023-10-18 23:05:31
Edited By: |  | Edited By:
Edited At: |  | Edited At: | 2023-10-18 23:05:31
Bundle No: | 3 | Bundle No: | 4
Coil No: | 1 | Coil No: | 1
Coil Weight: | 2184 | Coil Weight: | 2184
No. Leburan: | E12304887XX-G2309738-1 | No. Leburan: | E12304887XX-G2309738-1
Area: | BB | Area: | BB
Dies Number: | C-16.100-(050)-05-TF | Dies Number: | C-16.100-(050)-05-TF
Diameter Ujung: | 16.108 | Diameter Ujung: | 16.108
Diameter Tengah: | 16.119 | Diameter Tengah: | 16.119
Diameter Ekor: | 16.11 | Diameter Ekor: | 16.11
Kelurusan Aktual: | 0.110/400 | Kelurusan Aktual: | 0.16/400
Panjang Aktual: | 3020 | Panjang Aktual: | 3025
Berat FG: | 502 | Berat FG: | 570
QTY (Pcs): | 104 | QTY (Pcs): | 118
Judgement: | GOOD | Judgement: | GOOD
Visual: | OK | Visual: | OK
Created By: | Oka | Created By: | Oka
Created At: | 2023-10-18 23:08:23 | Created At: | 2023-10-18 23:45:27
Edited By: |  | Edited By:
Edited At: |  | Edited At: | 2023-10-18 23:45:27
Bundle No: | 5 | Bundle No: | 6
Coil No: | 1 | Coil No: | 1
Coil Weight: | 2184 | Coil Weight: | 2184
No. Leburan: | E12304887XX-G2309738-1 | No. Leburan: | E12304887XX-G2309738-1
Area: | BB | Area: | BB
Dies Number: | C-16.100-(050)-05-TF | Dies Number: | C-16.100-(050)-05-TF
Diameter Ujung: | 16.108 | Diameter Ujung: | 16.087
Diameter Tengah: | 16.119 | Diameter Tengah: | 16.1
Diameter Ekor: | 16.11 | Diameter Ekor: | 16.065
Kelurusan Aktual: | 0.16/400 | Kelurusan Aktual: | 0.16/400
Panjang Aktual: | 3022 | Panjang Aktual: | 3022
Berat FG: | 34 | Berat FG: | 38
QTY (Pcs): | 7 | QTY (Pcs): | 8
Judgement: | NOT GOOD | Judgement: | GOOD
Visual: | PO | Visual: | OT
Created By: | Oka | Created By: | Oka
Created At: | 2023-10-18 23:46:54 | Created At: | 2023-10-18 23:48:30
Edited By: |  | Edited By:
Edited At: |  | Edited At: | 2023-10-18 23:48:30
Bundle No: | 7
Coil No: | 1
Coil Weight: | 2184
No. Leburan: | E12304887XX-G2309738-1
Area: | BB
Dies Number: | 0
Diameter Ujung: | 0
Diameter Tengah: | 0
Diameter Ekor: | 0
Kelurusan Aktual: | 0
Panjang Aktual: | 0
Berat FG: | 0
QTY (Pcs): | 0
Judgement: | NOT GOOD
Visual: | RUSTY
Created By: | Oka
Created At: | 2023-10-18 23:48:45
Edited By:
Edited At:

## Downtime Record
No. | Start | End | Duration | Reason | Remarks
1 | 2023-10-18 20:57:13 | 2023-10-18 21:25:31 | 28 min 18 sec | management ¦ Setting Awal
2 | 2023-10-18 21:25:47 | 2023-10-18 21:29:01 | 3 min 14 sec | management ¦ Setting Awal
3 | 2023-10-18 21:29:15 | 2023-10-18 21:29:31 | 16 sec | management ¦ System Error
4 | 2023-10-18 21:29:45 | 2023-10-18 21:30:01 | 16 sec | management ¦ System Error
5 | 2023-10-18 21:30:32 | 2023-10-18 21:31:02 | 30 sec | management ¦ System Error
6 | 2023-10-18 21:32:02 | 2023-10-18 21:35:30 | 3 min 28 sec | waste ¦ Trouble Dies ¦ Bongkar Pasang Dies
7 | 2023-10-18 21:36:00 | 2023-10-18 21:57:32 | 21 min 32 sec | waste ¦ Trouble Dies ¦ Bongkar Pasang Dies
8 | 2023-10-18 21:58:17 | 2023-10-18 22:02:47 | 4 min 30 sec | waste ¦ Trouble Cutting ¦ Cutting Tidak Motong
9 | 2023-10-18 22:03:01 | 2023-10-18 22:04:16 | 1 min 15 sec | management ¦ System Error
10 | 2023-10-18 22:05:02 | 2023-10-18 22:08:02 | 3 min 0 sec | waste ¦ Trouble Cutting ¦ Cutting Tidak Motong
11 | 2023-10-18 22:08:16 | 2023-10-18 22:09:33 | 1 min 17 sec | management ¦ System Error
12 | 2023-10-18 22:11:01 | 2023-10-18 22:13:17 | 2 min 16 sec | waste ¦ Trouble Cutting ¦ Cutting Tidak Motong
13 | 2023-10-18 22:13:31 | 2023-10-18 22:13:47 | 16 sec | management ¦ System Error
14 | 2023-10-18 22:14:01 | 2023-10-18 22:14:48 | 47 sec | management ¦ System Error
15 | 2023-10-18 22:15:04 | 2023-10-18 22:18:46 | 3 min 42 sec | waste ¦ Trouble Drawing ¦ Gosok Slide/Jaw
16 | 2023-10-18 22:19:02 | 2023-10-18 22:20:02 | 1 min 0 sec | management ¦ System Error
17 | 2023-10-18 22:20:18 | 2023-10-18 22:20:33 | 15 sec | management ¦ System Error
18 | 2023-10-18 22:21:17 | 2023-10-18 22:28:02 | 6 min 45 sec | waste ¦ Trouble Cutting ¦ Material Nabrak
19 | 2023-10-18 22:28:18 | 2023-10-18 22:31:47 | 3 min 29 sec | waste ¦ Trouble Cutting ¦ Material Nabrak
20 | 2023-10-18 22:32:17 | 2023-10-18 22:32:33 | 16 sec | management ¦ System Error
21 | 2023-10-18 22:32:47 | 2023-10-18 22:33:17 | 30 sec | management ¦ System Error
22 | 2023-10-18 22:33:33 | 2023-10-18 22:33:47 | 14 sec | management ¦ System Error
23 | 2023-10-18 22:35:03 | 2023-10-18 22:35:33 | 30 sec | management ¦ System Error
24 | 2023-10-18 22:37:32 | 2023-10-18 22:37:48 | 16 sec | management ¦ System Error
25 | 2023-10-18 22:39:32 | 2023-10-18 22:39:48 | 16 sec | management ¦ System Error
26 | 2023-10-18 22:40:34 | 2023-10-18 22:40:48 | 14 sec | management ¦ System Error
27 | 2023-10-18 22:41:48 | 2023-10-18 22:42:03 | 15 sec | management ¦ System Error
28 | 2023-10-18 22:44:47 | 2023-10-18 22:45:03 | 16 sec | management ¦ System Error
29 | 2023-10-18 22:45:33 | 2023-10-18 22:45:47 | 14 sec | management ¦ System Error
30 | 2023-10-18 22:48:48 | 2023-10-18 22:49:02 | 14 sec | management ¦ System Error
31 | 2023-10-18 22:54:05 | 2023-10-18 22:54:19 | 14 sec | management ¦ System Error
32 | 2023-10-18 22:56:03 | 2023-10-18 22:56:17 | 14 sec | management ¦ System Error
33 | 2023-10-18 23:00:04 | 2023-10-18 23:00:18 | 14 sec | management ¦ System Error
34 | 2023-10-18 23:02:48 | 2023-10-18 23:03:32 | 44 sec | management ¦ System Error
35 | 2023-10-18 23:11:04 | 2023-10-18 23:11:18 | 14 sec | management ¦ System Error
36 | 2023-10-18 23:15:48 | 2023-10-18 23:16:03 | 15 sec | management ¦ System Error
37 | 2023-10-18 23:20:49 | 2023-10-18 23:21:03 | 14 sec | management ¦ System Error