## Workorder Data
WO Number: | WO/2023/02815
Production Plan: | 185 | Performance: | 65.88 %
Process duration: | 185 | Availability: | 47.95 %
|  | Quality: | 97.19 %
Total Production: | 183
Good: | 178 | OEE: | 30.7 %
Not Good: | 5
Total Downtime: | 2 Hours 22 Mins 41 Secs
Management: | 34 min 42 sec
Waste: | 47 min 59 sec
Created By: | rifky | Processed By: | Oka
Created At: | 2023-10-11 15:45:51 | Start Time: | 2023-10-18 17:51:42
Edited By: |  | End Time: | 2023-10-18 20:57:00
Edited At:
Supplier: | JIANGYIN XINGCHENG | Customer: | SPARTA GUNA SENTOSA
Grade: | S45C | Straightness Std: | 0.20/400mm
Diameter: | 26 | size: | 24 X 3000
QTY (Kg): | 1966 | Tolerance: | (+0 , -0.05)
QTY (Coil): | 1 | Reduction Rate: | 14.79
QTY (Bundle): | 7 | Shape: | Round
|  | QTY (Kg): | 1000
Remarks: |  | QTY (Pcs): | 94
|  | Chamfer: | No
|  | Color: | MERAH MUDA ( PINK 8002) DITON
|  | Machine: | S2B

## Production Report
Bundle No: | 1 | Bundle No: | 2
Coil No: | 1 | Coil No: | 1
Coil Weight: | 1966 | Coil Weight: | 1966
No. Leburan: | S12302428XX-Y2300346-1 | No. Leburan: | S12302428XX-Y2300346-1
Area: | A | Area: | A
Dies Number: | C-24.000-(150)-01-WC | Dies Number: | C-24.000-(150)-01-WC
Diameter Ujung: | 23.941 | Diameter Ujung: | 23.941
Diameter Tengah: | 23.984 | Diameter Tengah: | 23.984
Diameter Ekor: | 23.938 | Diameter Ekor: | 23.938
Kelurusan Aktual: | 0.20/400 | Kelurusan Aktual: | 0.20/400
Panjang Aktual: | 3022 | Panjang Aktual: | 3020
Berat FG: | 997 | Berat FG: | 900
QTY (Pcs): | 94 | QTY (Pcs): | 84
Judgement: | GOOD | Judgement: | GOOD
Visual: | OK | Visual: | OK
Created By: | Oka | Created By: | Oka
Created At: | 2023-10-18 20:41:08 | Created At: | 2023-10-18 20:53:04
Edited By: |  | Edited By:
Edited At: |  | Edited At: | 2023-10-18 20:53:04
Bundle No: | 3 | Bundle No: | 4
Coil No: | 1 | Coil No: | 1
Coil Weight: | 1966 | Coil Weight: | 1966
No. Leburan: | S12302428XX-Y2300346-1 | No. Leburan: | S12302428XX-Y2300346-1
Area: | A | Area: | A
Dies Number: | C-24.000-(150)-01-WC | Dies Number: | 0
Diameter Ujung: | 23.941 | Diameter Ujung: | 0
Diameter Tengah: | 24.022 | Diameter Tengah: | 0
Diameter Ekor: | 23.938 | Diameter Ekor: | 0
Kelurusan Aktual: | 0.20/400 | Kelurusan Aktual: | 0
Panjang Aktual: | 3020 | Panjang Aktual: | 0
Berat FG: | 52 | Berat FG: | 0
QTY (Pcs): | 5 | QTY (Pcs): | 0
Judgement: | NOT GOOD | Judgement: | GOOD
Visual: | OT | Visual: | RUSTY
Created By: | Oka | Created By: | Oka
Created At: | 2023-10-18 20:55:43 | Created At: | 2023-10-18 20:56:01
Edited By: |  | Edited By:
Edited At: |  | Edited At: | 2023-10-18 20:56:01
Bundle No: | 5 | Bundle No: | 6
Coil No: | 1 | Coil No: | 1
Coil Weight: | 1966 | Coil Weight: | 1966
No. Leburan: | S12302428XX-Y2300346-1 | No. Leburan: | S12302428XX-Y2300346-1
Area: | A | Area: | A
Dies Number: | 0 | Dies Number: | 0
Diameter Ujung: | 0 | Diameter Ujung: | 0
Diameter Tengah: | 0 | Diameter Tengah: | 0
Diameter Ekor: | 0 | Diameter Ekor: | 0
Kelurusan Aktual: | 0 | Kelurusan Aktual: | 0
Panjang Aktual: | 0 | Panjang Aktual: | 0
Berat FG: | 0 | Berat FG: | 0
QTY (Pcs): | 0 | QTY (Pcs): | 0
Judgement: | NOT GOOD | Judgement: | GOOD
Visual: | RUSTY | Visual: | RUSTY
Created By: | Oka | Created By: | Oka
Created At: | 2023-10-18 20:56:17 | Created At: | 2023-10-18 20:56:30
Edited By: |  | Edited By:
Edited At: |  | Edited At: | 2023-10-18 20:56:30
Bundle No: | 7
Coil No: | 1
Coil Weight: | 1966
No. Leburan: | S12302428XX-Y2300346-1
Area: | A
Dies Number: | 0
Diameter Ujung: | 0
Diameter Tengah: | 0
Diameter Ekor: | 0
Kelurusan Aktual: | 0
Panjang Aktual: | 0
Berat FG: | 0
QTY (Pcs): | 0
Judgement: | NOT GOOD
Visual: | RUSTY
Created By: | Oka
Created At: | 2023-10-18 20:56:46
Edited By:
Edited At:

## Downtime Record
No. | Start | End | Duration | Reason | Remarks
1 | 2023-10-18 17:51:42 | 2023-10-18 18:00:02 | 8 min 20 sec | management ¦ Pointing / Roll / Bubut/Sambung Coil
2 | 2023-10-18 18:00:02 | 2023-10-18 19:00:02 | 60 min 0 sec | off ¦ Istirahat
3 | 2023-10-18 19:00:02 | 2023-10-18 19:15:41 | 15 min 39 sec | management ¦ Setting Awal
4 | 2023-10-18 19:15:57 | 2023-10-18 19:17:56 | 1 min 59 sec | management ¦ Setting Awal
5 | 2023-10-18 19:18:11 | 2023-10-18 19:22:12 | 4 min 1 sec | management ¦ Setting Awal
6 | 2023-10-18 19:22:26 | 2023-10-18 19:23:57 | 1 min 31 sec | management ¦ Setting Awal
7 | 2023-10-18 19:24:41 | 2023-10-18 19:26:27 | 1 min 46 sec | management ¦ Setting Awal
8 | 2023-10-18 19:26:57 | 2023-10-18 19:45:26 | 18 min 29 sec | waste ¦ Trouble Polsihing/Two Roll ¦ Setting Ulang Polsihing/Two Roll (Trouble TS/SP)
9 | 2023-10-18 19:45:42 | 2023-10-18 19:48:57 | 3 min 15 sec | waste ¦ Trouble Polsihing/Two Roll ¦ Setting Ulang Polsihing/Two Roll (Trouble TS/SP)
10 | 2023-10-18 19:49:13 | 2023-10-18 20:03:28 | 14 min 15 sec | waste ¦ Trouble Polsihing/Two Roll ¦ Setting Ulang Polsihing/Two Roll (Trouble TS/SP)
11 | 2023-10-18 20:03:58 | 2023-10-18 20:11:43 | 7 min 45 sec | waste ¦ Trouble Drawing ¦ Gosok Slide/Jaw
12 | 2023-10-18 20:12:13 | 2023-10-18 20:16:28 | 4 min 15 sec | waste ¦ Trouble Drawing ¦ Gosok Slide/Jaw
13 | 2023-10-18 20:23:43 | 2023-10-18 20:23:58 | 15 sec | management ¦ System Error
14 | 2023-10-18 20:27:14 | 2023-10-18 20:27:28 | 14 sec | management ¦ System Error
15 | 2023-10-18 20:31:43 | 2023-10-18 20:31:57 | 14 sec | management ¦ System Error
16 | 2023-10-18 20:35:14 | 2023-10-18 20:35:28 | 14 sec | management ¦ System Error
17 | 2023-10-18 20:43:31 | 2023-10-18 20:43:45 | 14 sec | management ¦ System Error
18 | 2023-10-18 20:46:31 | 2023-10-18 20:46:46 | 15 sec | management ¦ System Error