## Workorder Data
WO Number: | WO/2023/02841
Production Plan: | 1222 | Performance: | 63.96 %
Process duration: | 410 | Availability: | 89.18 %
|  | Quality: | 97.81 %
Total Production: | 1215
Good: | 1189 | OEE: | 55.79 %
Not Good: | 26
Total Downtime: | 2 Hours 43 Mins 33 Secs
Management: | 1 Hours 12 Mins 45 Secs
Waste: | 30 min 48 sec
Created By: | rifky | Processed By: | hasan
Created At: | 2023-10-13 14:24:25 | Start Time: | 2023-10-16 08:54:28
Edited By: |  | End Time: | 2023-10-16 15:44:34
Edited At:
Supplier: | SHIJIAZHUANG | Customer: | APM ARMADA SUSPENSION
Grade: | SAE9254 | Straightness Std: | 2/1000mm
Diameter: | 20 | size: | 18 X 3260
QTY (Kg): | 7956 | Tolerance: | (+0.08 , -0.08)
QTY (Coil): | 4 | Reduction Rate: | 19
QTY (Bundle): | 11 | Shape: | Round
|  | QTY (Kg): | 1000
Remarks: | (*Note toleransi panjang +/- 12mm , *Qty per bundle 800-1100 Kg) | QTY (Pcs): | 154
|  | Chamfer: | No
|  | Color: | TANPA PEWARNAAN
|  | Machine: | S2B

## Production Report
Bundle No: | 1 | Bundle No: | 2
Coil No: | 3 | Coil No: | 3
Coil Weight: | 2009 | Coil Weight: | 2009
No. Leburan: | 2323080-D112370080005 | No. Leburan: | 2323080-D112370080005
Area: | Bahan Baku | Area: | Bahan Baku
Dies Number: | 18.000(80) 10 TF | Dies Number: | 18.000(80) 10 TF
Diameter Ujung: | 17.986 | Diameter Ujung: | 17.986
Diameter Tengah: | 18.025 | Diameter Tengah: | 18.001
Diameter Ekor: | 17.999 | Diameter Ekor: | 17.999
Kelurusan Aktual: | 0.950/1000 | Kelurusan Aktual: | 0.800/1000
Panjang Aktual: | 3260 | Panjang Aktual: | 3260
Berat FG: | 1000 | Berat FG: | 1000
QTY (Pcs): | 154 | QTY (Pcs): | 154
Judgement: | GOOD | Judgement: | GOOD
Visual: | OK | Visual: | OK
Created By: | hasan | Created By: | hasan
Created At: | 2023-10-16 09:37:51 | Created At: | 2023-10-16 09:45:16
Edited By: | hasan | Edited By: | hasan
Edited At: | 2023-10-16 09:51:44 | Edited At: | 2023-10-16 10:03:56
Bundle No: | 3 | Bundle No: | 4
Coil No: | 1 | Coil No: | 4
Coil Weight: | 1976 | Coil Weight: | 2001
No. Leburan: | 2323080-D112370080008 | No. Leburan: | 2323080-D112370080004
Area: | Bahan Baku | Area: | Bahan Baku
Dies Number: | C-18.000-(80)-10-TF | Dies Number: | C-18.000-(80)-10-TF
Diameter Ujung: | 17.986 | Diameter Ujung: | 17.971
Diameter Tengah: | 17.027 | Diameter Tengah: | 19.99
Diameter Ekor: | 17.999 | Diameter Ekor: | 17.986
Kelurusan Aktual: | 0.800/1000 | Kelurusan Aktual: | 0.650/1000
Panjang Aktual: | 3260 | Panjang Aktual: | 3256
Berat FG: | 1000 | Berat FG: | 1000
QTY (Pcs): | 154 | QTY (Pcs): | 154
Judgement: | GOOD | Judgement: | GOOD
Visual: | OK | Visual: | OK
Created By: | hasan | Created By: | hasan
Created At: | 2023-10-16 10:40:12 | Created At: | 2023-10-16 12:50:55
Edited By: |  | Edited By:
Edited At: |  | Edited At: | 2023-10-16 12:50:55
Bundle No: | 5 | Bundle No: | 6
Coil No: | 4 | Coil No: | 2
Coil Weight: | 2001 | Coil Weight: | 1970
No. Leburan: | 2323080-D112370080004 | No. Leburan: | 2323080-D112370080006
Area: | Bahan Baku | Area: | Bahan Baku
Dies Number: | C-18.000-(80)-10-TF | Dies Number: | 18.000(80) 10 TF
Diameter Ujung: | 17.999 | Diameter Ujung: | 17.986
Diameter Tengah: | 17.01 | Diameter Tengah: | 18.001
Diameter Ekor: | 17.985 | Diameter Ekor: | 17.999
Kelurusan Aktual: | 0.950/1000 | Kelurusan Aktual: | 0.800/1000
Panjang Aktual: | 3260 | Panjang Aktual: | 3260
Berat FG: | 1000 | Berat FG: | 1000
QTY (Pcs): | 154 | QTY (Pcs): | 154
Judgement: | GOOD | Judgement: | GOOD
Visual: | OK | Visual: | OK
Created By: | hasan | Created By: | hasan
Created At: | 2023-10-16 13:14:05 | Created At: | 2023-10-16 14:17:42
Edited By: |  | Edited By:
Edited At: |  | Edited At: | 2023-10-16 14:17:42
Bundle No: | 7 | Bundle No: | 8
Coil No: | 2 | Coil No: | 2
Coil Weight: | 1970 | Coil Weight: | 1970
No. Leburan: | 2323080-D112370080006 | No. Leburan: | 2323080-D112370080006
Area: | Bahan Baku | Area: | Bahan Baku
Dies Number: | 18.000(80) 10 TF | Dies Number: | C-18.000-(80)-10-TF
Diameter Ujung: | 17.986 | Diameter Ujung: | 17.979
Diameter Tengah: | 18.025 | Diameter Tengah: | 18.011
Diameter Ekor: | 17.999 | Diameter Ekor: | 17.989
Kelurusan Aktual: | 0.800/1000 | Kelurusan Aktual: | 0.40/1000
Panjang Aktual: | 3260 | Panjang Aktual: | 3258
Berat FG: | 801 | Berat FG: | 922
QTY (Pcs): | 123 | QTY (Pcs): | 142
Judgement: | GOOD | Judgement: | GOOD
Visual: | OK | Visual: | OK
Created By: | hasan | Created By: | hasan
Created At: | 2023-10-16 15:10:49 | Created At: | 2023-10-16 15:41:41
Edited By: |  | Edited By:
Edited At: |  | Edited At: | 2023-10-16 15:41:41
Bundle No: | 9 | Bundle No: | 10
Coil No: | 2 | Coil No: | 2
Coil Weight: | 1970 | Coil Weight: | 1970
No. Leburan: | 2323080-D112370080006 | No. Leburan: | 2323080-D112370080006
Area: | Bahan Baku | Area: | Bahan Baku
Dies Number: | C-18.000-(80)-10-TF | Dies Number: | C-18.000-(80)-10-TF
Diameter Ujung: | 17.98 | Diameter Ujung: | 17.985
Diameter Tengah: | 17.999 | Diameter Tengah: | 18.001
Diameter Ekor: | 17.991 | Diameter Ekor: | 17.989
Kelurusan Aktual: | 0.60/1000 | Kelurusan Aktual: | 0.40/1000
Panjang Aktual: | 3260 | Panjang Aktual: | 3242
Berat FG: | 84 | Berat FG: | 83
QTY (Pcs): | 13 | QTY (Pcs): | 13
Judgement: | NOT GOOD | Judgement: | GOOD
Visual: | TS | Visual: | IL
Created By: | hasan | Created By: | hasan
Created At: | 2023-10-16 15:43:14 | Created At: | 2023-10-16 15:44:07
Edited By: |  | Edited By:
Edited At: |  | Edited At: | 2023-10-16 15:44:07
Bundle No: | 11
Coil No: | 2
Coil Weight: | 1970
No. Leburan: | 2323080-D112370080006
Area: | Bahan Baku
Dies Number: | 0
Diameter Ujung: | 0
Diameter Tengah: | 0
Diameter Ekor: | 0
Kelurusan Aktual: | 0
Panjang Aktual: | 0
Berat FG: | 0
QTY (Pcs): | 0
Judgement: | NOT GOOD
Visual: | RUSTY
Created By: | hasan
Created At: | 2023-10-16 15:44:28
Edited By:
Edited At:

## Downtime Record
No. | Start | End | Duration | Reason | Remarks
1 | 2023-10-16 08:54:28 | 2023-10-16 08:55:03 | 35 sec | management ¦ Setting Awal
2 | 2023-10-16 08:55:19 | 2023-10-16 08:55:49 | 30 sec | management ¦ System Error
3 | 2023-10-16 08:56:03 | 2023-10-16 08:58:19 | 2 min 16 sec | management ¦ Setting Awal | Setting Panjang
4 | 2023-10-16 08:58:49 | 2023-10-16 09:01:18 | 2 min 29 sec | management ¦ Setting Awal
5 | 2023-10-16 09:01:34 | 2023-10-16 09:01:48 | 14 sec | management ¦ System Error
6 | 2023-10-16 09:02:48 | 2023-10-16 09:03:48 | 1 min 0 sec | management ¦ System Error
7 | 2023-10-16 09:04:20 | 2023-10-16 09:04:35 | 15 sec | management ¦ System Error
8 | 2023-10-16 09:06:49 | 2023-10-16 09:07:19 | 30 sec | management ¦ System Error
9 | 2023-10-16 09:08:41 | 2023-10-16 09:08:49 | 8 sec | management ¦ System Error
10 | 2023-10-16 09:09:19 | 2023-10-16 09:09:33 | 14 sec | management ¦ System Error
11 | 2023-10-16 09:14:34 | 2023-10-16 09:14:48 | 14 sec | management ¦ System Error
12 | 2023-10-16 09:19:49 | 2023-10-16 09:20:03 | 14 sec | management ¦ System Error
13 | 2023-10-16 09:20:49 | 2023-10-16 09:21:03 | 14 sec | management ¦ System Error
14 | 2023-10-16 09:25:20 | 2023-10-16 09:25:48 | 28 sec | management ¦ System Error
15 | 2023-10-16 09:26:04 | 2023-10-16 09:26:18 | 14 sec | management ¦ System Error
16 | 2023-10-16 09:27:21 | 2023-10-16 09:27:35 | 14 sec | management ¦ System Error
17 | 2023-10-16 09:28:19 | 2023-10-16 09:28:35 | 16 sec | management ¦ System Error
18 | 2023-10-16 09:30:05 | 2023-10-16 09:30:19 | 14 sec | management ¦ System Error
19 | 2023-10-16 09:39:05 | 2023-10-16 09:40:05 | 1 min 0 sec | waste ¦ Trouble Cutting ¦ Roller Transport
20 | 2023-10-16 09:41:35 | 2023-10-16 09:41:49 | 14 sec | management ¦ System Error
21 | 2023-10-16 09:48:35 | 2023-10-16 09:49:51 | 1 min 16 sec | management ¦ System Error
22 | 2023-10-16 09:50:19 | 2023-10-16 10:00:05 | 9 min 46 sec | management ¦ Pointing / Roll / Bubut/Sambung Coil
23 | 2023-10-16 10:00:21 | 2023-10-16 10:00:35 | 14 sec | management ¦ System Error
24 | 2023-10-16 10:01:51 | 2023-10-16 10:02:05 | 14 sec | management ¦ System Error
25 | 2023-10-16 10:20:06 | 2023-10-16 10:20:20 | 14 sec | management ¦ System Error
26 | 2023-10-16 10:20:50 | 2023-10-16 10:21:06 | 16 sec | management ¦ System Error
27 | 2023-10-16 10:25:35 | 2023-10-16 10:26:05 | 30 sec | management ¦ System Error
28 | 2023-10-16 10:26:51 | 2023-10-16 10:27:06 | 15 sec | management ¦ System Error
29 | 2023-10-16 10:30:36 | 2023-10-16 10:30:50 | 14 sec | management ¦ System Error
30 | 2023-10-16 10:33:37 | 2023-10-16 10:34:37 | 1 min 0 sec | management ¦ System Error
31 | 2023-10-16 10:34:51 | 2023-10-16 10:35:35 | 44 sec | management ¦ System Error
32 | 2023-10-16 10:38:52 | 2023-10-16 10:39:06 | 14 sec | management ¦ System Error
33 | 2023-10-16 10:45:37 | 2023-10-16 10:45:51 | 14 sec | management ¦ System Error
34 | 2023-10-16 10:47:51 | 2023-10-16 10:48:05 | 14 sec | management ¦ System Error
35 | 2023-10-16 10:48:21 | 2023-10-16 10:48:36 | 15 sec | management ¦ System Error
36 | 2023-10-16 10:48:51 | 2023-10-16 10:49:05 | 14 sec | management ¦ System Error
37 | 2023-10-16 10:49:35 | 2023-10-16 10:58:07 | 8 min 32 sec | waste ¦ Trouble Drawing ¦ Gosok Slide/Jaw
38 | 2023-10-16 10:58:21 | 2023-10-16 11:00:36 | 2 min 15 sec | management ¦ System Error
39 | 2023-10-16 11:01:22 | 2023-10-16 11:02:06 | 44 sec | management ¦ System Error
40 | 2023-10-16 11:03:06 | 2023-10-16 11:10:37 | 7 min 31 sec | management ¦ Pointing / Roll / Bubut/Sambung Coil
41 | 2023-10-16 11:11:51 | 2023-10-16 11:12:08 | 17 sec | management ¦ System Error
42 | 2023-10-16 11:13:38 | 2023-10-16 11:13:52 | 14 sec | management ¦ System Error
43 | 2023-10-16 11:18:23 | 2023-10-16 11:21:07 | 2 min 44 sec | waste ¦ Lain-lain | Setting ulang kelurusan
44 | 2023-10-16 11:22:51 | 2023-10-16 11:23:07 | 16 sec | management ¦ System Error
45 | 2023-10-16 11:26:08 | 2023-10-16 11:26:22 | 14 sec | management ¦ System Error
46 | 2023-10-16 11:28:22 | 2023-10-16 11:30:02 | 1 min 40 sec | waste ¦ Lain-lain | setting polising karna TS
47 | 2023-10-16 11:30:02 | 2023-10-16 12:30:02 | 60 min 0 sec | off ¦ Istirahat
48 | 2023-10-16 12:30:02 | 2023-10-16 12:33:38 | 3 min 36 sec | waste ¦ Lain-lain | Gosok slite (CM)
49 | 2023-10-16 12:41:10 | 2023-10-16 12:41:24 | 14 sec | management ¦ System Error
50 | 2023-10-16 12:43:08 | 2023-10-16 12:43:24 | 16 sec | management ¦ System Error
51 | 2023-10-16 12:43:54 | 2023-10-16 12:44:08 | 14 sec | management ¦ System Error
52 | 2023-10-16 12:44:39 | 2023-10-16 12:44:54 | 15 sec | management ¦ System Error
53 | 2023-10-16 12:46:55 | 2023-10-16 12:47:25 | 30 sec | waste ¦ Lain-lain | Seting ulang kelurusan
54 | 2023-10-16 12:47:39 | 2023-10-16 12:48:09 | 30 sec | management ¦ System Error
55 | 2023-10-16 12:48:39 | 2023-10-16 12:48:53 | 14 sec | management ¦ System Error
56 | 2023-10-16 12:49:09 | 2023-10-16 12:50:39 | 1 min 30 sec | management ¦ System Error
57 | 2023-10-16 12:51:23 | 2023-10-16 12:51:39 | 16 sec | management ¦ System Error
58 | 2023-10-16 12:51:53 | 2023-10-16 12:52:10 | 17 sec | waste ¦ Lain-lain | seting ulang kelurusan
59 | 2023-10-16 12:53:40 | 2023-10-16 12:53:54 | 14 sec | management ¦ System Error
60 | 2023-10-16 12:56:38 | 2023-10-16 12:56:54 | 16 sec | management ¦ System Error
61 | 2023-10-16 12:58:08 | 2023-10-16 12:58:25 | 17 sec | management ¦ System Error
62 | 2023-10-16 12:59:11 | 2023-10-16 12:59:25 | 14 sec | management ¦ System Error
63 | 2023-10-16 13:03:40 | 2023-10-16 13:03:54 | 14 sec | management ¦ System Error
64 | 2023-10-16 13:06:54 | 2023-10-16 13:07:24 | 30 sec | management ¦ System Error
65 | 2023-10-16 13:08:08 | 2023-10-16 13:08:25 | 17 sec | management ¦ System Error
66 | 2023-10-16 13:11:09 | 2023-10-16 13:12:25 | 1 min 16 sec | management ¦ System Error
67 | 2023-10-16 13:12:41 | 2023-10-16 13:12:55 | 14 sec | management ¦ System Error
68 | 2023-10-16 13:13:09 | 2023-10-16 13:33:09 | 20 min 0 sec | management ¦ Pointing / Roll / Bubut/Sambung Coil
69 | 2023-10-16 13:33:25 | 2023-10-16 13:34:39 | 1 min 14 sec | waste ¦ Trouble Material ¦Tunggu Material/Coil
70 | 2023-10-16 13:34:55 | 2023-10-16 13:35:40 | 45 sec | waste ¦ Trouble Polsihing/Two Roll ¦ Setting Ulang Polsihing/Two Roll (Trouble TS/SP)
71 | 2023-10-16 13:36:40 | 2023-10-16 13:36:56 | 16 sec | management ¦ System Error
72 | 2023-10-16 13:37:56 | 2023-10-16 13:38:26 | 30 sec | management ¦ System Error
73 | 2023-10-16 13:38:54 | 2023-10-16 13:39:40 | 46 sec | management ¦ System Error
74 | 2023-10-16 13:43:57 | 2023-10-16 13:44:11 | 14 sec | management ¦ System Error
75 | 2023-10-16 13:46:09 | 2023-10-16 13:46:40 | 31 sec | management ¦ System Error
76 | 2023-10-16 13:48:56 | 2023-10-16 13:49:10 | 14 sec | management ¦ System Error
77 | 2023-10-16 13:50:26 | 2023-10-16 13:50:40 | 14 sec | management ¦ System Error
78 | 2023-10-16 13:50:56 | 2023-10-16 13:51:10 | 14 sec | management ¦ System Error
79 | 2023-10-16 13:52:10 | 2023-10-16 14:02:40 | 10 min 30 sec | waste ¦ Trouble Polsihing/Two Roll ¦ Gosok Nylon
80 | 2023-10-16 14:03:11 | 2023-10-16 14:03:41 | 30 sec | management ¦ System Error
81 | 2023-10-16 14:04:11 | 2023-10-16 14:04:25 | 14 sec | management ¦ System Error
82 | 2023-10-16 14:06:55 | 2023-10-16 14:07:11 | 16 sec | management ¦ System Error
83 | 2023-10-16 14:13:10 | 2023-10-16 14:13:26 | 16 sec | management ¦ System Error
84 | 2023-10-16 14:15:27 | 2023-10-16 14:15:41 | 14 sec | management ¦ System Error
85 | 2023-10-16 14:21:56 | 2023-10-16 14:22:12 | 16 sec | management ¦ System Error
86 | 2023-10-16 14:31:56 | 2023-10-16 14:32:12 | 16 sec | management ¦ System Error
87 | 2023-10-16 14:32:28 | 2023-10-16 14:32:42 | 14 sec | management ¦ System Error
88 | 2023-10-16 14:32:56 | 2023-10-16 14:33:12 | 16 sec | management ¦ System Error
89 | 2023-10-16 14:33:56 | 2023-10-16 14:34:26 | 30 sec | management ¦ System Error
90 | 2023-10-16 14:35:10 | 2023-10-16 14:35:41 | 31 sec | management ¦ System Error
91 | 2023-10-16 14:35:57 | 2023-10-16 14:36:11 | 14 sec | management ¦ System Error
92 | 2023-10-16 14:36:57 | 2023-10-16 14:37:57 | 1 min 0 sec | management ¦ System Error