## Workorder Data
WO Number: | WO/2023/02844
Production Plan: | 217 | Performance: | 58.11 %
Process duration: | 74 | Availability: | 100 %
|  | Quality: | 99.53 %
Total Production: | 214
Good: | 213 | OEE: | 57.84 %
Not Good: | 1
Total Downtime: | 10 Mins 16 Secs
Management: | 10 min 16 sec
Waste: | 0 sec
Created By: | rifky | Processed By: | Oka
Created At: | 2023-10-13 15:09:45 | Start Time: | 2023-10-16 19:34:27
Edited By: |  | End Time: | 2023-10-16 20:49:23
Edited At:
Supplier: | SHIJIAZHUANG | Customer: | APM ARMADA SUSPENSION
Grade: | SAE9254 | Straightness Std: | 2/1000mm
Diameter: | 20 | size: | 18 X 4625
QTY (Kg): | 2006 | Tolerance: | (+0.08 , -0.08)
QTY (Coil): | 1 | Reduction Rate: | 19
QTY (Bundle): | 5 | Shape: | Round
|  | QTY (Kg): | 1000
Remarks: | (*Note toleransi panjang +/- 12mm , *Qty per bundle 800-1100 Kg) | QTY (Pcs): | 108
|  | Chamfer: | No
|  | Color: | TANPA PEWARNAAN
|  | Machine: | S2B

## Production Report
Bundle No: | 1 | Bundle No: | 2
Coil No: | 1 | Coil No: | 1
Coil Weight: | 2006 | Coil Weight: | 2006
No. Leburan: | 2323080-D112370080010 | No. Leburan: | 2323080-D112370080010
Area: | Bahan Baku | Area: | Bahan Baku
Dies Number: | C-18.000-(070)-09-TF | Dies Number: | C-18.000-(070)-09-TF
Diameter Ujung: | 17.986 | Diameter Ujung: | 17.98
Diameter Tengah: | 18.011 | Diameter Tengah: | 18.011
Diameter Ekor: | 17.977 | Diameter Ekor: | 17.977
Kelurusan Aktual: | 0.950/1000 | Kelurusan Aktual: | 0.950/1000
Panjang Aktual: | 4625 | Panjang Aktual: | 4625
Berat FG: | 1003 | Berat FG: | 973
QTY (Pcs): | 108 | QTY (Pcs): | 105
Judgement: | GOOD | Judgement: | GOOD
Visual: | OK | Visual: | OK
Created By: | Oka | Created By: | Oka
Created At: | 2023-10-16 20:11:32 | Created At: | 2023-10-16 20:47:52
Edited By: |  | Edited By:
Edited At: |  | Edited At: | 2023-10-16 20:47:52
Bundle No: | 3 | Bundle No: | 4
Coil No: | 1 | Coil No: | 1
Coil Weight: | 2006 | Coil Weight: | 2006
No. Leburan: | 2323080-D112370080010 | No. Leburan: | 2323080-D112370080010
Area: | Bahan Baku | Area: | Bahan Baku
Dies Number: | C-18.000-(070)-09-TF | Dies Number: | 0
Diameter Ujung: | 17.98 | Diameter Ujung: | 0
Diameter Tengah: | 18.011 | Diameter Tengah: | 0
Diameter Ekor: | 17.977 | Diameter Ekor: | 0
Kelurusan Aktual: | 0.950/1000 | Kelurusan Aktual: | 0
Panjang Aktual: | 3517 | Panjang Aktual: | 0
Berat FG: | 9 | Berat FG: | 0
QTY (Pcs): | 1 | QTY (Pcs): | 0
Judgement: | NOT GOOD | Judgement: | GOOD
Visual: | IL | Visual: | RUSTY
Created By: | Oka | Created By: | Oka
Created At: | 2023-10-16 20:48:44 | Created At: | 2023-10-16 20:49:03
Edited By: |  | Edited By:
Edited At: |  | Edited At: | 2023-10-16 20:49:03
Bundle No: | 5
Coil No: | 1
Coil Weight: | 2006
No. Leburan: | 2323080-D112370080010
Area: | Bahan Baku
Dies Number: | 0
Diameter Ujung: | 0
Diameter Tengah: | 0
Diameter Ekor: | 0
Kelurusan Aktual: | 0
Panjang Aktual: | 0
Berat FG: | 0
QTY (Pcs): | 0
Judgement: | NOT GOOD
Visual: | RUSTY
Created By: | Oka
Created At: | 2023-10-16 20:49:19
Edited By:
Edited At:

## Downtime Record
No. | Start | End | Duration | Reason | Remarks
1 | 2023-10-16 19:34:27 | 2023-10-16 19:36:21 | 1 min 54 sec | management ¦ Setting Awal
2 | 2023-10-16 19:36:35 | 2023-10-16 19:36:50 | 15 sec | management ¦ Setting Awal
3 | 2023-10-16 19:38:06 | 2023-10-16 19:38:20 | 14 sec | management ¦ Setting Awal
4 | 2023-10-16 19:38:50 | 2023-10-16 19:42:21 | 3 min 31 sec | management ¦ Setting Awal
5 | 2023-10-16 19:44:13 | 2023-10-16 19:44:21 | 8 sec | management ¦ System Error
6 | 2023-10-16 19:44:51 | 2023-10-16 19:45:05 | 14 sec | management ¦ System Error
7 | 2023-10-16 19:52:20 | 2023-10-16 19:52:37 | 17 sec | management ¦ System Error
8 | 2023-10-16 19:56:51 | 2023-10-16 19:57:21 | 30 sec | management ¦ System Error
9 | 2023-10-16 19:58:36 | 2023-10-16 19:58:52 | 16 sec | management ¦ System Error
10 | 2023-10-16 20:05:07 | 2023-10-16 20:05:21 | 14 sec | management ¦ System Error
11 | 2023-10-16 20:12:38 | 2023-10-16 20:12:52 | 14 sec | management ¦ System Error
12 | 2023-10-16 20:16:51 | 2023-10-16 20:18:07 | 1 min 16 sec | management ¦ System Error
13 | 2023-10-16 20:20:52 | 2023-10-16 20:21:06 | 14 sec | management ¦ System Error
14 | 2023-10-16 20:24:52 | 2023-10-16 20:25:51 | 59 sec | management ¦ System Error