## Workorder Data
WO Number: | WO/2023/02846
Production Plan: | 344 | Performance: | 79.49 %
Process duration: | 628 | Availability: | 45.43 %
|  | Quality: | 98.81 %
Total Production: | 339
Good: | 335 | OEE: | 35.68 %
Not Good: | 4
Total Downtime: | 9 Hours 32 Mins 22 Secs
Management: | 1 Hours 23 Mins 24 Secs
Waste: | 1 Hours 8 Mins 58 Secs
Created By: | rifky | Processed By: | Oka
Created At: | 2023-10-13 15:18:46 | Start Time: | 2023-10-16 20:49:34
Edited By: |  | End Time: | 2023-10-17 07:17:46
Edited At:
Supplier: | SHIJIAZHUANG | Customer: | APM ARMADA SUSPENSION
Grade: | SAE9254 | Straightness Std: | 2/1000mm
Diameter: | 20 | size: | 18.5 X 2800
QTY (Kg): | 2034 | Tolerance: | (+0.08 , -0.08)
QTY (Coil): | 1 | Reduction Rate: | 14.44
QTY (Bundle): | 5 | Shape: | Round
|  | QTY (Kg): | 1000
Remarks: | (*Note toleransi panjang +/- 12mm , *Qty per bundle 800-1100 Kg) | QTY (Pcs): | 169
|  | Chamfer: | No
|  | Color: | TANPA PEWARNAAN
|  | Machine: | S2B

## Production Report
Bundle No: | 1 | Bundle No: | 2
Coil No: | 1 | Coil No: | 1
Coil Weight: | 2034 | Coil Weight: | 2034
No. Leburan: | 2323080-D112370080012 | No. Leburan: | 2323080-D112370080012
Area: | Bahan Baku | Area: | Bahan Baku
Dies Number: | C-18.500-(70)-06-TF | Dies Number: | C-18.500-(70)-06-TF
Diameter Ujung: | 18.47 | Diameter Ujung: | 18.47
Diameter Tengah: | 18.51 | Diameter Tengah: | 18.508
Diameter Ekor: | 18.48 | Diameter Ekor: | 18.476
Kelurusan Aktual: | 0.950/1000 | Kelurusan Aktual: | 0.950/1000
Panjang Aktual: | 2805 | Panjang Aktual: | 2805
Berat FG: | 1002 | Berat FG: | 984
QTY (Pcs): | 169 | QTY (Pcs): | 166
Judgement: | GOOD | Judgement: | GOOD
Visual: | OK | Visual: | OK
Created By: | Oka | Created By: | Oka
Created At: | 2023-10-16 22:52:35 | Created At: | 2023-10-16 23:21:36
Edited By: | Oka | Edited By:
Edited At: | 2023-10-16 23:21:58 | Edited At: | 2023-10-16 23:21:36
Bundle No: | 3 | Bundle No: | 4
Coil No: | 1 | Coil No: | 1
Coil Weight: | 2034 | Coil Weight: | 2034
No. Leburan: | 2323080-D112370080012 | No. Leburan: | 2323080-D112370080012
Area: | Bahan Baku | Area: | Bahan Baku
Dies Number: | C-18.500-(70)-06-TF | Dies Number: | 0
Diameter Ujung: | 18.476 | Diameter Ujung: | 0
Diameter Tengah: | 18.509 | Diameter Tengah: | 0
Diameter Ekor: | 18.477 | Diameter Ekor: | 0
Kelurusan Aktual: | 0.950/1000 | Kelurusan Aktual: | 0
Panjang Aktual: | 2780 | Panjang Aktual: | 0
Berat FG: | 23 | Berat FG: | 0
QTY (Pcs): | 4 | QTY (Pcs): | 0
Judgement: | NOT GOOD | Judgement: | GOOD
Visual: | IL | Visual: | RUSTY
Created By: | Oka | Created By: | Oka
Created At: | 2023-10-16 23:24:23 | Created At: | 2023-10-16 23:25:33
Edited By: |  | Edited By:
Edited At: |  | Edited At: | 2023-10-16 23:25:33
Bundle No: | 5
Coil No: | 1
Coil Weight: | 2034
No. Leburan: | 2323080-D112370080012
Area: | Bahan Baku
Dies Number: | 0
Diameter Ujung: | 0
Diameter Tengah: | 0
Diameter Ekor: | 0
Kelurusan Aktual: | 0
Panjang Aktual: | 0
Berat FG: | 0
QTY (Pcs): | 0
Judgement: | NOT GOOD
Visual: | RUSTY
Created By: | Oka
Created At: | 2023-10-16 23:25:52
Edited By:
Edited At:

## Downtime Record
No. | Start | End | Duration | Reason | Remarks
1 | 2023-10-16 20:49:34 | 2023-10-16 20:50:37 | 1 min 3 sec | management ¦ System Error
2 | 2023-10-16 20:50:53 | 2023-10-16 20:51:07 | 14 sec | management ¦ System Error
3 | 2023-10-16 20:51:21 | 2023-10-16 21:12:37 | 21 min 16 sec | management ¦ Setting Awal
4 | 2023-10-16 21:13:07 | 2023-10-16 21:19:08 | 6 min 1 sec | management ¦ Setting Awal
5 | 2023-10-16 21:19:22 | 2023-10-16 21:20:23 | 1 min 1 sec | management ¦ Setting Awal
6 | 2023-10-16 21:20:53 | 2023-10-16 21:21:53 | 1 min 0 sec | management ¦ System Error
7 | 2023-10-16 21:22:09 | 2023-10-16 21:22:39 | 30 sec | management ¦ System Error
8 | 2023-10-16 21:23:07 | 2023-10-16 21:23:23 | 16 sec | management ¦ System Error
9 | 2023-10-16 21:24:07 | 2023-10-16 21:25:24 | 1 min 17 sec | management ¦ System Error
10 | 2023-10-16 21:25:38 | 2023-10-16 21:35:23 | 9 min 45 sec | waste ¦ Trouble Polsihing/Two Roll ¦ Ganti Kuningan Polsihing/Two Roll
11 | 2023-10-16 21:35:39 | 2023-10-16 21:37:38 | 1 min 59 sec | waste ¦ Trouble Polsihing/Two Roll ¦ Ganti Kuningan Polsihing/Two Roll
12 | 2023-10-16 21:37:54 | 2023-10-16 21:42:24 | 4 min 30 sec | waste ¦ Trouble Polsihing/Two Roll ¦ Ganti Kuningan Polsihing/Two Roll
13 | 2023-10-16 21:45:23 | 2023-10-16 21:45:53 | 30 sec | management ¦ System Error
14 | 2023-10-16 21:46:23 | 2023-10-16 21:47:23 | 1 min 0 sec | management ¦ System Error
15 | 2023-10-16 21:48:10 | 2023-10-16 21:48:24 | 14 sec | management ¦ System Error
16 | 2023-10-16 21:50:54 | 2023-10-16 21:53:39 | 2 min 45 sec | waste ¦ Setting Ulang (Drawing - Cutting - Polishing)
17 | 2023-10-16 21:53:55 | 2023-10-16 21:55:09 | 1 min 14 sec | management ¦ System Error
18 | 2023-10-16 21:55:25 | 2023-10-16 21:55:39 | 14 sec | management ¦ System Error
19 | 2023-10-16 21:57:09 | 2023-10-16 21:57:23 | 14 sec | management ¦ System Error
20 | 2023-10-16 21:58:55 | 2023-10-16 21:59:23 | 28 sec | management ¦ System Error
21 | 2023-10-16 21:59:54 | 2023-10-16 22:28:39 | 28 min 45 sec | waste ¦ Setting Ulang (Drawing - Cutting - Polishing)
22 | 2023-10-16 22:28:55 | 2023-10-16 22:29:09 | 14 sec | management ¦ System Error
23 | 2023-10-16 22:33:09 | 2023-10-16 22:33:25 | 16 sec | management ¦ System Error
24 | 2023-10-16 22:36:40 | 2023-10-16 22:36:54 | 14 sec | management ¦ System Error
25 | 2023-10-16 22:38:56 | 2023-10-16 22:39:11 | 15 sec | management ¦ System Error
26 | 2023-10-16 22:41:39 | 2023-10-16 22:41:55 | 16 sec | management ¦ System Error
27 | 2023-10-16 22:49:55 | 2023-10-16 22:50:11 | 16 sec | management ¦ System Error
28 | 2023-10-16 23:03:41 | 2023-10-16 23:03:55 | 14 sec | management ¦ System Error
29 | 2023-10-16 23:04:55 | 2023-10-16 23:05:39 | 44 sec | management ¦ System Error
30 | 2023-10-16 23:06:42 | 2023-10-16 23:27:56 | 21 min 14 sec | waste ¦ Polishing Ulang
31 | 2023-10-16 23:28:12 | 2023-10-17 00:00:02 | 31 min 50 sec | management ¦ Bersih-bersih Area
32 | 2023-10-17 00:00:02 | 2023-10-17 07:00:02 | 420 min 0 sec | off ¦ Off Production
33 | 2023-10-17 07:00:02 | 2023-10-17 07:12:35 | 12 min 33 sec | management ¦ Setting Awal | Setting Awal Wo Selanjutnya