## Workorder Data
WO Number: | WO/2023/02851
Production Plan: | 515 | Performance: | 77.1 %
Process duration: | 158 | Availability: | 88.93 %
|  | Quality: | 98.81 %
Total Production: | 509
Good: | 503 | OEE: | 67.75 %
Not Good: | 6
Total Downtime: | 1 Hours 17 Mins 40 Secs
Management: | 1 Hours 7 Mins 40 Secs
Waste: | 10 min 0 sec
Created By: | rifky | Processed By: | hasan
Created At: | 2023-10-16 08:44:55 | Start Time: | 2023-10-17 07:18:18
Edited By: |  | End Time: | 2023-10-17 09:56:56
Edited At:
Supplier: | SHIJIAZHUANG | Customer: | APM ARMADA SUSPENSION
Grade: | SAE9254 | Straightness Std: | 2/1000mm
Diameter: | 20 | size: | 19 X 3535
QTY (Kg): | 4051 | Tolerance: | (+0.08 , -0.08)
QTY (Coil): | 2 | Reduction Rate: | 9.75
QTY (Bundle): | 7 | Shape: | Round
|  | QTY (Kg): | 1000
Remarks: | (*Note toleransi panjang +/- 12mm , *Qty per bundle 800-1100 Kg) | QTY (Pcs): | 127
|  | Chamfer: | No
|  | Color: | TANPA PEWARNAAN
|  | Machine: | S2B

## Production Report
Bundle No: | 1 | Bundle No: | 2
Coil No: | 1 | Coil No: | 1
Coil Weight: | 1983 | Coil Weight: | 1983
No. Leburan: | 2323080-D112370080015 | No. Leburan: | 2323080-D112370080015
Area: | Bahan Baku | Area: | Bahan Baku
Dies Number: | 19.000(70)12TF | Dies Number: | 19.000(70)12TF
Diameter Ujung: | 18.977 | Diameter Ujung: | 18.985
Diameter Tengah: | 19.028 | Diameter Tengah: | 19.013
Diameter Ekor: | 18.978 | Diameter Ekor: | 18.98
Kelurusan Aktual: | 0.40/1000 | Kelurusan Aktual: | 0.800/1000
Panjang Aktual: | 3535 | Panjang Aktual: | 3535
Berat FG: | 1004 | Berat FG: | 1002
QTY (Pcs): | 127 | QTY (Pcs): | 127
Judgement: | GOOD | Judgement: | GOOD
Visual: | OK | Visual: | OK
Created By: | hasan | Created By: | hasan
Created At: | 2023-10-17 08:44:24 | Created At: | 2023-10-17 09:15:40
Edited By: |  | Edited By:
Edited At: |  | Edited At: | 2023-10-17 09:15:40
Bundle No: | 3 | Bundle No: | 4
Coil No: | 2 | Coil No: | 2
Coil Weight: | 2068 | Coil Weight: | 2068
No. Leburan: | 2323080-D112370080017 | No. Leburan: | 2323080-D112370080017
Area: | Bahan Baku | Area: | Bahan Baku
Dies Number: | C-19.000-(070)-12-TF | Dies Number: | C-19.000-(070)-12-TF
Diameter Ujung: | 18.979 | Diameter Ujung: | 18.978
Diameter Tengah: | 19.027 | Diameter Tengah: | 19.025
Diameter Ekor: | 18.986 | Diameter Ekor: | 18.988
Kelurusan Aktual: | 0.350/1000 | Kelurusan Aktual: | 0.40/1000
Panjang Aktual: | 3533 | Panjang Aktual: | 3535
Berat FG: | 998 | Berat FG: | 959
QTY (Pcs): | 127 | QTY (Pcs): | 122
Judgement: | GOOD | Judgement: | GOOD
Visual: | OK | Visual: | OK
Created By: | hasan | Created By: | hasan
Created At: | 2023-10-17 09:29:59 | Created At: | 2023-10-17 09:55:13
Edited By: |  | Edited By:
Edited At: |  | Edited At: | 2023-10-17 09:55:13
Bundle No: | 5 | Bundle No: | 6
Coil No: | 2 | Coil No: | 2
Coil Weight: | 2068 | Coil Weight: | 2068
No. Leburan: | 2323080-D112370080017 | No. Leburan: | 2323080-D112370080017
Area: | Bahan Baku | Area: | Bahan Baku
Dies Number: | C-19.000-(070)-12-TF | Dies Number: | 0
Diameter Ujung: | 18.978 | Diameter Ujung: | 0
Diameter Tengah: | 19.022 | Diameter Tengah: | 0
Diameter Ekor: | 18.989 | Diameter Ekor: | 0
Kelurusan Aktual: | 0.60/1000 | Kelurusan Aktual: | 0
Panjang Aktual: | 3515 | Panjang Aktual: | 0
Berat FG: | 47 | Berat FG: | 0
QTY (Pcs): | 6 | QTY (Pcs): | 0
Judgement: | NOT GOOD | Judgement: | GOOD
Visual: | IL | Visual: | RUSTY
Created By: | hasan | Created By: | hasan
Created At: | 2023-10-17 09:56:13 | Created At: | 2023-10-17 09:56:35
Edited By: |  | Edited By:
Edited At: |  | Edited At: | 2023-10-17 09:56:35
Bundle No: | 7
Coil No: | 2
Coil Weight: | 2068
No. Leburan: | 2323080-D112370080017
Area: | Bahan Baku
Dies Number: | 0
Diameter Ujung: | 0
Diameter Tengah: | 0
Diameter Ekor: | 0
Kelurusan Aktual: | 0
Panjang Aktual: | 0
Berat FG: | 0
QTY (Pcs): | 0
Judgement: | NOT GOOD
Visual: | RUSTY
Created By: | hasan
Created At: | 2023-10-17 09:56:52
Edited By:
Edited At:

## Downtime Record
No. | Start | End | Duration | Reason | Remarks
1 | 2023-10-17 07:18:18 | 2023-10-17 07:28:36 | 10 min 18 sec | management ¦ Pointing / Roll / Bubut/Sambung Coil
2 | 2023-10-17 07:28:52 | 2023-10-17 07:29:06 | 14 sec | management ¦ Setting Awal
3 | 2023-10-17 07:29:36 | 2023-10-17 07:30:06 | 30 sec | management ¦ Setting Awal
4 | 2023-10-17 07:30:22 | 2023-10-17 07:31:07 | 45 sec | management ¦ Setting Awal
5 | 2023-10-17 07:31:51 | 2023-10-17 07:32:51 | 1 min 0 sec | management ¦ Setting Awal
6 | 2023-10-17 07:33:07 | 2023-10-17 08:05:23 | 32 min 16 sec | management ¦ Setting Awal
7 | 2023-10-17 08:05:37 | 2023-10-17 08:09:08 | 3 min 31 sec | management ¦ Setting Awal
8 | 2023-10-17 08:10:52 | 2023-10-17 08:11:08 | 16 sec | management ¦ System Error
9 | 2023-10-17 08:11:38 | 2023-10-17 08:19:07 | 7 min 29 sec | waste ¦ Trouble Polsihing/Two Roll ¦ Gosok Polishing Disk/Two Roll
10 | 2023-10-17 08:20:24 | 2023-10-17 08:20:38 | 14 sec | management ¦ System Error
11 | 2023-10-17 08:21:24 | 2023-10-17 08:21:38 | 14 sec | management ¦ System Error
12 | 2023-10-17 08:22:38 | 2023-10-17 08:22:52 | 14 sec | management ¦ System Error
13 | 2023-10-17 08:25:23 | 2023-10-17 08:25:39 | 16 sec | management ¦ System Error
14 | 2023-10-17 08:26:39 | 2023-10-17 08:26:53 | 14 sec | management ¦ System Error
15 | 2023-10-17 08:28:53 | 2023-10-17 08:31:24 | 2 min 31 sec | waste ¦ Trouble Cutting ¦ Sensor Cutting Error
16 | 2023-10-17 08:45:08 | 2023-10-17 08:45:24 | 16 sec | management ¦ System Error
17 | 2023-10-17 08:50:23 | 2023-10-17 08:50:39 | 16 sec | management ¦ System Error
18 | 2023-10-17 08:51:25 | 2023-10-17 08:51:39 | 14 sec | management ¦ System Error
19 | 2023-10-17 08:53:54 | 2023-10-17 08:54:24 | 30 sec | management ¦ System Error
20 | 2023-10-17 08:55:08 | 2023-10-17 09:06:24 | 11 min 16 sec | management ¦ Pointing / Roll / Bubut/Sambung Coil
21 | 2023-10-17 09:06:40 | 2023-10-17 09:06:54 | 14 sec | management ¦ System Error
22 | 2023-10-17 09:07:24 | 2023-10-17 09:09:08 | 1 min 44 sec | management ¦ System Error
23 | 2023-10-17 09:09:55 | 2023-10-17 09:10:09 | 14 sec | management ¦ System Error
24 | 2023-10-17 09:11:39 | 2023-10-17 09:11:53 | 14 sec | management ¦ System Error
25 | 2023-10-17 09:13:39 | 2023-10-17 09:13:53 | 14 sec | management ¦ System Error
26 | 2023-10-17 09:14:09 | 2023-10-17 09:14:23 | 14 sec | management ¦ System Error
27 | 2023-10-17 09:15:40 | 2023-10-17 09:15:54 | 14 sec | management ¦ System Error
28 | 2023-10-17 09:16:10 | 2023-10-17 09:16:24 | 14 sec | management ¦ System Error
29 | 2023-10-17 09:18:24 | 2023-10-17 09:18:38 | 14 sec | management ¦ System Error
30 | 2023-10-17 09:26:23 | 2023-10-17 09:26:39 | 16 sec | management ¦ System Error
31 | 2023-10-17 09:36:25 | 2023-10-17 09:36:39 | 14 sec | management ¦ System Error
32 | 2023-10-17 09:39:40 | 2023-10-17 09:40:40 | 1 min 0 sec | management ¦ System Error