## Workorder Data
WO Number: | WO/2023/02853
Production Plan: | 233 | Performance: | 75.42 %
Process duration: | 55 | Availability: | 100 %
|  | Quality: | 98.68 %
Total Production: | 231
Good: | 228 | OEE: | 74.42 %
Not Good: | 3
Total Downtime: | 20 Mins 0 Secs
Management: | 20 min 0 sec
Waste: | 0 sec
Created By: | rifky | Processed By: | hasan
Created At: | 2023-10-16 09:35:44 | Start Time: | 2023-10-17 09:57:15
Edited By: |  | End Time: | 2023-10-17 10:52:35
Edited At:
Supplier: | SHIJIAZHUANG | Customer: | APM ARMADA SUSPENSION
Grade: | SAE9254 | Straightness Std: | 2/1000mm
Diameter: | 20 | size: | 19 X 3870
QTY (Kg): | 2009 | Tolerance: | (+0.08 , -0.08)
QTY (Coil): | 1 | Reduction Rate: | 9.75
QTY (Bundle): | 5 | Shape: | Round
|  | QTY (Kg): | 1000
Remarks: | (*Note toleransi panjang +/- 12mm , *Qty per bundle 800-1100 Kg) | QTY (Pcs): | 116
|  | Chamfer: | No
|  | Color: | TANPA PEWARNAAN
|  | Machine: | S2B

## Production Report
Bundle No: | 1 | Bundle No: | 2
Coil No: | 1 | Coil No: | 1
Coil Weight: | 2009 | Coil Weight: | 2009
No. Leburan: | 2323080-D112370080013 | No. Leburan: | 2323080-D112370080013
Area: | Bahan Baku | Area: | Bahan Baku
Dies Number: | 19.000(70)12TF | Dies Number: | C-19.000-(070)-12-TF
Diameter Ujung: | 18.985 | Diameter Ujung: | 18.979
Diameter Tengah: | 19.016 | Diameter Tengah: | 19.031
Diameter Ekor: | 18.98 | Diameter Ekor: | 18.984
Kelurusan Aktual: | 0.20/400 | Kelurusan Aktual: | 0.50/1000
Panjang Aktual: | 3870 | Panjang Aktual: | 3875
Berat FG: | 998 | Berat FG: | 966
QTY (Pcs): | 116 | QTY (Pcs): | 112
Judgement: | GOOD | Judgement: | GOOD
Visual: | OK | Visual: | OK
Created By: | hasan | Created By: | hasan
Created At: | 2023-10-17 10:21:30 | Created At: | 2023-10-17 10:41:35
Edited By: |  | Edited By:
Edited At: |  | Edited At: | 2023-10-17 10:41:35
Bundle No: | 3 | Bundle No: | 4
Coil No: | 1 | Coil No: | 1
Coil Weight: | 2009 | Coil Weight: | 2009
No. Leburan: | 2323080-D112370080013 | No. Leburan: | 2323080-D112370080013
Area: | Bahan Baku | Area: | Bahan Baku
Dies Number: | C-19.000-(070)-12-TF | Dies Number: | 0
Diameter Ujung: | 18.98 | Diameter Ujung: | 0
Diameter Tengah: | 19.032 | Diameter Tengah: | 0
Diameter Ekor: | 18.983 | Diameter Ekor: | 0
Kelurusan Aktual: | 0.800/1000 | Kelurusan Aktual: | 0
Panjang Aktual: | 3850 | Panjang Aktual: | 0
Berat FG: | 25 | Berat FG: | 0
QTY (Pcs): | 3 | QTY (Pcs): | 0
Judgement: | NOT GOOD | Judgement: | GOOD
Visual: | IL | Visual:
Created By: | hasan | Created By: | hasan
Created At: | 2023-10-17 10:42:47 | Created At: | 2023-10-17 10:43:34
Edited By: |  | Edited By: | cahyadi
Edited At: |  | Edited At: | 2023-10-24 15:23:05
Bundle No: | 5 | Bundle No: | 5
Coil No: | 1 | Coil No: | 1
Coil Weight: | 2009 | Coil Weight: | 2009
No. Leburan: | 2323080-D112370080013 | No. Leburan: | 2323080-D112370080013
Area: | Bahan Baku | Area: | Bahan Baku
Dies Number: | 0 | Dies Number: | 0
Diameter Ujung: | 0 | Diameter Ujung: | 0
Diameter Tengah: | 0 | Diameter Tengah: | 0
Diameter Ekor: | 0 | Diameter Ekor: | 0
Kelurusan Aktual: | 0 | Kelurusan Aktual: | 0
Panjang Aktual: | 0 | Panjang Aktual: | 0
Berat FG: | 0 | Berat FG: | 0
QTY (Pcs): | 0 | QTY (Pcs): | 0
Judgement: | NOT GOOD | Judgement: | GOOD
Visual: |  | Visual: | RUSTY
Created By: | hasan | Created By: | hasan
Created At: | 2023-10-17 10:44:00 | Created At: | 2023-10-17 10:44:00
Edited By: | cahyadi | Edited By:
Edited At: | 2023-10-24 15:22:55 | Edited At: | 2023-10-17 10:44:00

## Downtime Record
No. | Start | End | Duration | Reason | Remarks
1 | 2023-10-17 09:57:15 | 2023-10-17 09:57:55 | 40 sec | management ¦ System Error
2 | 2023-10-17 09:59:26 | 2023-10-17 09:59:40 | 14 sec | management ¦ System Error
3 | 2023-10-17 10:00:29 | 2023-10-17 10:03:24 | 2 min 55 sec | management ¦ Setting Awal
4 | 2023-10-17 10:04:54 | 2023-10-17 10:05:11 | 17 sec | management ¦ Setting Awal
5 | 2023-10-17 10:07:57 | 2023-10-17 10:08:11 | 14 sec | management ¦ System Error
6 | 2023-10-17 10:14:10 | 2023-10-17 10:14:26 | 16 sec | management ¦ System Error
7 | 2023-10-17 10:16:40 | 2023-10-17 10:17:11 | 31 sec | management ¦ System Error
8 | 2023-10-17 10:21:57 | 2023-10-17 10:22:11 | 14 sec | management ¦ System Error
9 | 2023-10-17 10:24:56 | 2023-10-17 10:25:10 | 14 sec | management ¦ System Error
10 | 2023-10-17 10:27:40 | 2023-10-17 10:27:57 | 17 sec | management ¦ System Error
11 | 2023-10-17 10:29:55 | 2023-10-17 10:30:25 | 30 sec | management ¦ System Error
12 | 2023-10-17 10:30:55 | 2023-10-17 10:31:11 | 16 sec | management ¦ System Error
13 | 2023-10-17 10:31:25 | 2023-10-17 10:44:00 | 12 min 35 sec | management ¦ Pointing / Roll / Bubut/Sambung Coil
14 | 2023-10-17 10:44:11 | 2023-10-17 10:44:41 | 30 sec | management ¦ Pointing / Roll / Bubut/Sambung Coil
15 | 2023-10-17 10:44:55 | 2023-10-17 10:45:12 | 17 sec | management ¦ System Error