## Workorder Data
WO Number: | WO/2023/02855
Production Plan: | 376 | Performance: | 74.89 %
Process duration: | 127 | Availability: | 100 %
|  | Quality: | 99.18 %
Total Production: | 371
Good: | 368 | OEE: | 74.28 %
Not Good: | 3
Total Downtime: | 43 Mins 33 Secs
Management: | 43 min 33 sec
Waste: | 0 sec
Created By: | rifky | Processed By: | hasan
Created At: | 2023-10-16 10:02:27 | Start Time: | 2023-10-17 13:38:34
Edited By: |  | End Time: | 2023-10-17 15:46:18
Edited At:
Supplier: | SHIJIAZHUANG | Customer: | APM ARMADA SUSPENSION
Grade: | SAE9254 | Straightness Std: | 2/1000mm
Diameter: | 22 | size: | 21 X 3940
QTY (Kg): | 4027 | Tolerance: | (+0.08 , -0.08)
QTY (Coil): | 2 | Reduction Rate: | 8.88
QTY (Bundle): | 7 | Shape: | Round
|  | QTY (Kg): | 1000
Remarks: | (*Note toleransi panjang +/- 12mm , *Qty per bundle 800-1100 Kg) | QTY (Pcs): | 93
|  | Chamfer: | No
|  | Color: | TANPA PEWARNAAN
|  | Machine: | S2B

## Production Report
Bundle No: | 1 | Bundle No: | 2
Coil No: | 1 | Coil No: | 1
Coil Weight: | 1972 | Coil Weight: | 1972
No. Leburan: | 2323080-D112370103008 | No. Leburan: | 2323080-D112370103008
Area: | Bahan Baku | Area: | Bahan Baku
Dies Number: | 21.000(45) 04 TF | Dies Number: | 21.000(45) 04 TF
Diameter Ujung: | 21 | Diameter Ujung: | 21.001
Diameter Tengah: | 21.076 | Diameter Tengah: | 21.069
Diameter Ekor: | 21.008 | Diameter Ekor: | 20.999
Kelurusan Aktual: | 0.40/1000 | Kelurusan Aktual: | 0.800/1000
Panjang Aktual: | 3940 | Panjang Aktual: | 3940
Berat FG: | 1002 | Berat FG: | 1000
QTY (Pcs): | 93 | QTY (Pcs): | 93
Judgement: | GOOD | Judgement: | GOOD
Visual: | OK | Visual: | OK
Created By: | hasan | Created By: | hasan
Created At: | 2023-10-17 14:31:05 | Created At: | 2023-10-17 15:05:08
Edited By: |  | Edited By:
Edited At: |  | Edited At: | 2023-10-17 15:05:08
Bundle No: | 3 | Bundle No: | 4
Coil No: | 2 | Coil No: | 2
Coil Weight: | 2055 | Coil Weight: | 2055
No. Leburan: | 2323080-D112370103007 | No. Leburan: | 2323080-D112370103007
Area: | Bahan Baku | Area: | Bahan Baku
Dies Number: | 21.000(45) 04 TF | Dies Number: | 21.000(45) 04 TF
Diameter Ujung: | 20.998 | Diameter Ujung: | 20.97
Diameter Tengah: | 21.059 | Diameter Tengah: | 21.069
Diameter Ekor: | 20.999 | Diameter Ekor: | 20.999
Kelurusan Aktual: | 0.800/1000 | Kelurusan Aktual: | 0.800/1000
Panjang Aktual: | 3940 | Panjang Aktual: | 3940
Berat FG: | 1000 | Berat FG: | 959
QTY (Pcs): | 93 | QTY (Pcs): | 89
Judgement: | GOOD | Judgement: | GOOD
Visual: | OK | Visual: | OK
Created By: | hasan | Created By: | hasan
Created At: | 2023-10-17 15:15:08 | Created At: | 2023-10-17 15:42:47
Edited By: |  | Edited By: | cahyadi
Edited At: |  | Edited At: | 2023-10-17 16:02:43
Bundle No: | 5 | Bundle No: | 6
Coil No: | 2 | Coil No: | 2
Coil Weight: | 2055 | Coil Weight: | 2055
No. Leburan: | 2323080-D112370103007 | No. Leburan: | 2323080-D112370103007
Area: | Bahan Baku | Area: | Bahan Baku
Dies Number: | 21.000(45) 04 TF | Dies Number: | 0
Diameter Ujung: | 20.999 | Diameter Ujung: | 0
Diameter Tengah: | 21.059 | Diameter Tengah: | 0
Diameter Ekor: | 20.998 | Diameter Ekor: | 0
Kelurusan Aktual: | 0.800/1000 | Kelurusan Aktual: | 0
Panjang Aktual: | 3940 | Panjang Aktual: | 0
Berat FG: | 30 | Berat FG: | 0
QTY (Pcs): | 3 | QTY (Pcs): | 0
Judgement: | NOT GOOD | Judgement: | GOOD
Visual: | IL | Visual: | RUSTY
Created By: | hasan | Created By: | hasan
Created At: | 2023-10-17 15:44:29 | Created At: | 2023-10-17 15:45:28
Edited By: |  | Edited By:
Edited At: |  | Edited At: | 2023-10-17 15:45:28
Bundle No: | 7
Coil No: | 2
Coil Weight: | 2055
No. Leburan: | 2323080-D112370103007
Area: | Bahan Baku
Dies Number: | 0
Diameter Ujung: | 0
Diameter Tengah: | 0
Diameter Ekor: | 0
Kelurusan Aktual: | 0
Panjang Aktual: | 0
Berat FG: | 0
QTY (Pcs): | 0
Judgement: | NOT GOOD
Visual: | RUSTY
Created By: | hasan
Created At: | 2023-10-17 15:46:10
Edited By:
Edited At:

## Downtime Record
No. | Start | End | Duration | Reason | Remarks
1 | 2023-10-17 13:38:34 | 2023-10-17 13:48:31 | 9 min 57 sec | management ¦ System Error
2 | 2023-10-17 13:48:45 | 2023-10-17 13:49:09 | 24 sec | management ¦ System Error
3 | 2023-10-17 13:49:15 | 2023-10-17 13:50:59 | 1 min 44 sec | management ¦ Setting Awal
4 | 2023-10-17 13:51:15 | 2023-10-17 13:51:50 | 35 sec | management ¦ System Error
5 | 2023-10-17 13:51:59 | 2023-10-17 13:53:00 | 1 min 1 sec | management ¦ Setting Awal
6 | 2023-10-17 13:53:16 | 2023-10-17 13:53:30 | 14 sec | management ¦ System Error
7 | 2023-10-17 13:53:46 | 2023-10-17 13:54:00 | 14 sec | management ¦ System Error
8 | 2023-10-17 13:54:16 | 2023-10-17 13:59:15 | 4 min 59 sec | management ¦ Setting Awal
9 | 2023-10-17 13:59:45 | 2023-10-17 14:03:15 | 3 min 30 sec | management ¦ Setting Awal
10 | 2023-10-17 14:03:46 | 2023-10-17 14:05:00 | 1 min 14 sec | management ¦ Setting Awal
11 | 2023-10-17 14:05:30 | 2023-10-17 14:07:46 | 2 min 16 sec | management ¦ Setting Awal
12 | 2023-10-17 14:09:32 | 2023-10-17 14:09:45 | 13 sec | management ¦ System Error
13 | 2023-10-17 14:10:01 | 2023-10-17 14:11:15 | 1 min 14 sec | management ¦ Setting Awal
14 | 2023-10-17 14:18:46 | 2023-10-17 14:19:00 | 14 sec | management ¦ System Error
15 | 2023-10-17 14:19:30 | 2023-10-17 14:19:46 | 16 sec | management ¦ System Error
16 | 2023-10-17 14:20:16 | 2023-10-17 14:20:46 | 30 sec | management ¦ System Error
17 | 2023-10-17 14:30:00 | 2023-10-17 14:30:30 | 30 sec | management ¦ System Error
18 | 2023-10-17 14:34:47 | 2023-10-17 14:35:01 | 14 sec | management ¦ System Error
19 | 2023-10-17 14:40:32 | 2023-10-17 14:40:46 | 14 sec | management ¦ System Error
20 | 2023-10-17 14:41:32 | 2023-10-17 14:41:46 | 14 sec | management ¦ System Error
21 | 2023-10-17 14:42:16 | 2023-10-17 14:42:30 | 14 sec | management ¦ System Error
22 | 2023-10-17 14:43:16 | 2023-10-17 14:44:01 | 45 sec | management ¦ System Error
23 | 2023-10-17 14:45:01 | 2023-10-17 14:54:01 | 9 min 0 sec | management ¦ Pointing / Roll / Bubut/Sambung Coil
24 | 2023-10-17 14:54:31 | 2023-10-17 14:54:47 | 16 sec | management ¦ System Error
25 | 2023-10-17 14:57:17 | 2023-10-17 14:57:31 | 14 sec | management ¦ System Error
26 | 2023-10-17 14:59:17 | 2023-10-17 14:59:31 | 14 sec | management ¦ System Error
27 | 2023-10-17 15:00:32 | 2023-10-17 15:00:48 | 16 sec | management ¦ System Error
28 | 2023-10-17 15:01:46 | 2023-10-17 15:02:02 | 16 sec | management ¦ System Error
29 | 2023-10-17 15:04:32 | 2023-10-17 15:04:46 | 14 sec | management ¦ System Error
30 | 2023-10-17 15:12:04 | 2023-10-17 15:12:18 | 14 sec | management ¦ System Error
31 | 2023-10-17 15:17:49 | 2023-10-17 15:18:03 | 14 sec | management ¦ System Error
32 | 2023-10-17 15:18:49 | 2023-10-17 15:19:03 | 14 sec | management ¦ System Error
33 | 2023-10-17 15:19:47 | 2023-10-17 15:20:01 | 14 sec | management ¦ System Error
34 | 2023-10-17 15:21:48 | 2023-10-17 15:22:02 | 14 sec | management ¦ System Error
35 | 2023-10-17 15:24:02 | 2023-10-17 15:24:32 | 30 sec | management ¦ System Error
36 | 2023-10-17 15:29:03 | 2023-10-17 15:29:17 | 14 sec | management ¦ System Error
37 | 2023-10-17 15:31:24 | 2023-10-17 15:31:47 | 23 sec | management ¦ System Error