## Workorder Data
WO Number: | WO/2023/02870
Production Plan: | 852 | Performance: | 91.46 %
Process duration: | 200 | Availability: | 85.4 %
|  | Quality: | 99.28 %
Total Production: | 845
Good: | 839 | OEE: | 77.55 %
Not Good: | 6
Total Downtime: | 1 Hours 52 Mins 33 Secs
Management: | 1 Hours 37 Mins 16 Secs
Waste: | 15 min 17 sec
Created By: | rifky | Processed By: | hasan
Created At: | 2023-10-17 11:46:17 | Start Time: | 2023-10-19 07:07:49
Edited By: | rifky | End Time: | 2023-10-19 10:28:10
Edited At: | 2023-10-19 10:27:59
Supplier: | JIANGYIN XINGCHENG | Customer: | SPARTA GUNA SENTOSA
Grade: | SCR420H | Straightness Std: | 0.16/400mm
Diameter: | 19 | size: | 16.1 X 3000
QTY (Kg): | 4084 | Tolerance: | (+0 , -0.04)
QTY (Coil): | 2 | Reduction Rate: | 28.2
QTY (Bundle): | 11 | Shape: | Round
|  | QTY (Kg): | 500
Remarks: |  | QTY (Pcs): | 104
|  | Chamfer: | No
|  | Color: | TANPA PEWARNAAN
|  | Machine: | S2B

## Production Report
Bundle No: | 1 | Bundle No: | 2
Coil No: | 2 | Coil No: | 2
Coil Weight: | 2018 | Coil Weight: | 2018
No. Leburan: | E12304928XX-G2311042-3 | No. Leburan: | E12304928XX-G2311042-3
Area: | Bahan Baku | Area: | Bahan Baku
Dies Number: | C-16.100(50) 05 TF | Dies Number: | C-16.100(50) 05 TF
Diameter Ujung: | 16.071 | Diameter Ujung: | 16.071
Diameter Tengah: | 16.079 | Diameter Tengah: | 16.079
Diameter Ekor: | 16.069 | Diameter Ekor: | 16.069
Kelurusan Aktual: | 0.10/400 | Kelurusan Aktual: | 0.110/400
Panjang Aktual: | 3025 | Panjang Aktual: | 3022
Berat FG: | 500 | Berat FG: | 500
QTY (Pcs): | 104 | QTY (Pcs): | 104
Judgement: | GOOD | Judgement: | GOOD
Visual: | OK | Visual: | OK
Created By: | hasan | Created By: | hasan
Created At: | 2023-10-19 08:44:29 | Created At: | 2023-10-19 09:14:38
Edited By: |  | Edited By:
Edited At: |  | Edited At: | 2023-10-19 09:14:38
Bundle No: | 3 | Bundle No: | 4
Coil No: | 2 | Coil No: | 2
Coil Weight: | 2018 | Coil Weight: | 2018
No. Leburan: | E12304928XX-G2311042-3 | No. Leburan: | E12304928XX-G2311042-3
Area: | Bahan Baku | Area: | Bahan Baku
Dies Number: | C-16.100(50) 05 TF | Dies Number: | C-16.100(50) 05 TF
Diameter Ujung: | 16.071 | Diameter Ujung: | 16.071
Diameter Tengah: | 16.081 | Diameter Tengah: | 16.081
Diameter Ekor: | 16.069 | Diameter Ekor: | 16.069
Kelurusan Aktual: | 0.110/400 | Kelurusan Aktual: | 0.120/400
Panjang Aktual: | 3025 | Panjang Aktual: | 3025
Berat FG: | 500 | Berat FG: | 500
QTY (Pcs): | 104 | QTY (Pcs): | 104
Judgement: | GOOD | Judgement: | GOOD
Visual: | OK | Visual: | OK
Created By: | hasan | Created By: | hasan
Created At: | 2023-10-19 09:16:01 | Created At: | 2023-10-19 09:34:08
Edited By: |  | Edited By:
Edited At: |  | Edited At: | 2023-10-19 09:34:08
Bundle No: | 5 | Bundle No: | 6
Coil No: | 1 | Coil No: | 1
Coil Weight: | 2066 | Coil Weight: | 2066
No. Leburan: | E12304928XX-G2309700-4 | No. Leburan: | E12304928XX-G2309700-4
Area: | Bahan Baku | Area: | Bahan Baku
Dies Number: | C-16.100(50) 05 TF | Dies Number: | C-16.100-(050)-05-TF
Diameter Ujung: | 16.071 | Diameter Ujung: | 16.071
Diameter Tengah: | 16.081 | Diameter Tengah: | 16.086
Diameter Ekor: | 16.069 | Diameter Ekor: | 16.074
Kelurusan Aktual: | 0.090/400 | Kelurusan Aktual: | 0.13/400
Panjang Aktual: | 3025 | Panjang Aktual: | 3022
Berat FG: | 500 | Berat FG: | 500
QTY (Pcs): | 104 | QTY (Pcs): | 104
Judgement: | GOOD | Judgement: | GOOD
Visual: | OK | Visual: | OK
Created By: | hasan | Created By: | hasan
Created At: | 2023-10-19 09:35:29 | Created At: | 2023-10-19 09:52:40
Edited By: |  | Edited By:
Edited At: |  | Edited At: | 2023-10-19 09:52:40
Bundle No: | 7 | Bundle No: | 8
Coil No: | 1 | Coil No: | 1
Coil Weight: | 2066 | Coil Weight: | 2066
No. Leburan: | E12304928XX-G2309700-4 | No. Leburan: | E12304928XX-G2309700-4
Area: | Bahan Baku | Area: | Bahan Baku
Dies Number: | C-16.100-(050)-05-TF | Dies Number: | C-16.100-(050)-05-TF
Diameter Ujung: | 16.07 | Diameter Ujung: | 16.072
Diameter Tengah: | 16.085 | Diameter Tengah: | 16.085
Diameter Ekor: | 16.074 | Diameter Ekor: | 16.075
Kelurusan Aktual: | 0.16/400 | Kelurusan Aktual: | 0.15/400
Panjang Aktual: | 3020 | Panjang Aktual: | 3020
Berat FG: | 500 | Berat FG: | 533
QTY (Pcs): | 104 | QTY (Pcs): | 111
Judgement: | GOOD | Judgement: | GOOD
Visual: | OK | Visual: | OK
Created By: | hasan | Created By: | hasan
Created At: | 2023-10-19 10:13:39 | Created At: | 2023-10-19 10:25:30
Edited By: |  | Edited By:
Edited At: |  | Edited At: | 2023-10-19 10:25:30
Bundle No: | 9 | Bundle No: | 10
Coil No: | 1 | Coil No: | 1
Coil Weight: | 2066 | Coil Weight: | 2066
No. Leburan: | E12304928XX-G2309700-4 | No. Leburan: | E12304928XX-G2309700-4
Area: | Bahan Baku | Area: | Bahan Baku
Dies Number: | C-16.100-(050)-05-TF | Dies Number: | 0
Diameter Ujung: | 16.07 | Diameter Ujung: | 0
Diameter Tengah: | 16.085 | Diameter Tengah: | 0
Diameter Ekor: | 16.073 | Diameter Ekor: | 0
Kelurusan Aktual: | 0.16/400 | Kelurusan Aktual: | 0
Panjang Aktual: | 2950 | Panjang Aktual: | 0
Berat FG: | 26 | Berat FG: | 0
QTY (Pcs): | 6 | QTY (Pcs): | 0
Judgement: | NOT GOOD | Judgement: | GOOD
Visual: | IL | Visual:
Created By: | hasan | Created By: | hasan
Created At: | 2023-10-19 10:26:49 | Created At: | 2023-10-19 10:27:06
Edited By: |  | Edited By:
Edited At: |  | Edited At: | 2023-10-19 10:27:06
Bundle No: | 11
Coil No: | 1
Coil Weight: | 2066
No. Leburan: | E12304928XX-G2309700-4
Area: | Bahan Baku
Dies Number: | 0
Diameter Ujung: | 0
Diameter Tengah: | 0
Diameter Ekor: | 0
Kelurusan Aktual: | 0
Panjang Aktual: | 0
Berat FG: | 0
QTY (Pcs): | 0
Judgement: | NOT GOOD
Visual:
Created By: | hasan
Created At: | 2023-10-19 10:27:23
Edited By:
Edited At:

## Downtime Record
No. | Start | End | Duration | Reason | Remarks
1 | 2023-10-19 07:07:49 | 2023-10-19 07:37:14 | 29 min 25 sec | management ¦ Pointing / Roll / Bubut/Sambung Coil | Setting Awal
2 | 2023-10-19 07:37:58 | 2023-10-19 07:56:44 | 18 min 46 sec | management ¦ Setting Awal
3 | 2023-10-19 07:57:00 | 2023-10-19 07:57:30 | 30 sec | management ¦ Setting Awal
4 | 2023-10-19 07:58:30 | 2023-10-19 07:59:00 | 30 sec | management ¦ Setting Awal
5 | 2023-10-19 07:59:30 | 2023-10-19 08:01:45 | 2 min 15 sec | management ¦ Setting Awal
6 | 2023-10-19 08:02:15 | 2023-10-19 08:08:30 | 6 min 15 sec | management ¦ Setting Awal
7 | 2023-10-19 08:11:17 | 2023-10-19 08:11:31 | 14 sec | management ¦ System Error
8 | 2023-10-19 08:14:45 | 2023-10-19 08:15:01 | 16 sec | management ¦ System Error
9 | 2023-10-19 08:16:01 | 2023-10-19 08:16:15 | 14 sec | management ¦ System Error
10 | 2023-10-19 08:17:32 | 2023-10-19 08:17:46 | 14 sec | management ¦ Setting Awal
11 | 2023-10-19 08:21:30 | 2023-10-19 08:25:31 | 4 min 1 sec | waste ¦ Trouble Drawing ¦ Gosok Slide/Jaw | Slide CM
12 | 2023-10-19 08:25:45 | 2023-10-19 08:29:46 | 4 min 1 sec | waste ¦ Trouble Drawing ¦ Gosok Slide/Jaw | Slide CM
13 | 2023-10-19 08:31:30 | 2023-10-19 08:32:46 | 1 min 16 sec | management ¦ System Error
14 | 2023-10-19 08:33:46 | 2023-10-19 08:34:31 | 45 sec | management ¦ System Error
15 | 2023-10-19 08:38:15 | 2023-10-19 08:40:46 | 2 min 31 sec | waste ¦ Trouble Drawing ¦ Gosok Slide/Jaw
16 | 2023-10-19 08:41:16 | 2023-10-19 08:41:30 | 14 sec | waste ¦ Trouble Drawing ¦ Gosok Slide/Jaw | CM
17 | 2023-10-19 08:43:46 | 2023-10-19 08:44:00 | 14 sec | management ¦ System Error
18 | 2023-10-19 08:48:45 | 2023-10-19 08:49:01 | 16 sec | waste ¦ Trouble Drawing ¦ Gosok Slide/Jaw
19 | 2023-10-19 08:51:02 | 2023-10-19 08:51:16 | 14 sec | management ¦ System Error
20 | 2023-10-19 08:51:32 | 2023-10-19 08:54:16 | 2 min 44 sec | waste ¦ Trouble Drawing ¦ Gosok Slide/Jaw
21 | 2023-10-19 08:55:17 | 2023-10-19 08:56:47 | 1 min 30 sec | waste ¦ Trouble Drawing ¦ Gosok Slide/Jaw
22 | 2023-10-19 08:57:01 | 2023-10-19 08:57:31 | 30 sec | management ¦ System Error
23 | 2023-10-19 08:58:17 | 2023-10-19 08:58:31 | 14 sec | management ¦ System Error
24 | 2023-10-19 09:01:02 | 2023-10-19 09:01:16 | 14 sec | management ¦ System Error
25 | 2023-10-19 09:03:48 | 2023-10-19 09:04:02 | 14 sec | management ¦ System Error
26 | 2023-10-19 09:14:16 | 2023-10-19 09:29:17 | 15 min 1 sec | management ¦ Pointing / Roll / Bubut/Sambung Coil
27 | 2023-10-19 09:30:47 | 2023-10-19 09:31:01 | 14 sec | management ¦ System Error
28 | 2023-10-19 09:34:32 | 2023-10-19 09:34:48 | 16 sec | management ¦ System Error
29 | 2023-10-19 09:45:48 | 2023-10-19 09:46:02 | 14 sec | management ¦ System Error
30 | 2023-10-19 09:48:48 | 2023-10-19 09:49:02 | 14 sec | management ¦ System Error
31 | 2023-10-19 09:50:17 | 2023-10-19 09:50:33 | 16 sec | management ¦ System Error
32 | 2023-10-19 09:51:49 | 2023-10-19 09:52:03 | 14 sec | management ¦ System Error
33 | 2023-10-19 09:55:18 | 2023-10-19 09:55:32 | 14 sec | management ¦ System Error
34 | 2023-10-19 10:01:19 | 2023-10-19 10:01:33 | 14 sec | management ¦ System Error
35 | 2023-10-19 10:04:03 | 2023-10-19 10:04:17 | 14 sec | management ¦ System Error
36 | 2023-10-19 10:07:18 | 2023-10-19 10:25:03 | 17 min 45 sec | management ¦ Pointing / Roll / Bubut/Sambung Coil | Sambung Coil Untuk WO berikutnya