## Workorder Data
WO Number: | WO/2023/02872
Production Plan: | 820 | Performance: | 103.94 %
Process duration: | 248 | Availability: | 46.18 %
|  | Quality: | 99.45 %
Total Production: | 909
Good: | 904 | OEE: | 47.73 %
Not Good: | 5
Total Downtime: | 2 Hours 58 Mins 8 Secs
Management: | 35 min 40 sec
Waste: | 1 Hours 22 Mins 29 Secs
Created By: | rifky | Processed By: | hasan
Created At: | 2023-10-17 13:42:48 | Start Time: | 2023-10-19 10:28:21
Edited By: | rifky | End Time: | 2023-10-19 14:36:59
Edited At: | 2023-10-19 14:36:00
Supplier: | JIANGYIN XINGCHENG | Customer: | SIGMA & HEARTS
Grade: | SCR420H | Straightness Std: | 0.20/400mm
Diameter: | 19 | size: | 16.5 X 3000
QTY (Kg): | 4127 | Tolerance: | (+0 , -0.04)
QTY (Coil): | 2 | Reduction Rate: | 24.58
QTY (Bundle): | 11 | Shape: | Round
|  | QTY (Kg): | 500
Remarks: |  | QTY (Pcs): | 99
|  | Chamfer: | No
|  | Color: | METALLIC YELLOW 8102 DITON
|  | Machine: | S2B

## Production Report
Bundle No: | 1 | Bundle No: | 2
Coil No: | 1 | Coil No: | 1
Coil Weight: | 2086 | Coil Weight: | 2086
No. Leburan: | E12304925XX-G2311823-1 | No. Leburan: | E12304925XX-G2311823-1
Area: | Bahan Baku | Area: | Bahan Baku
Dies Number: | 16.500(70) 04 TF | Dies Number: | 16.500(70) 04 TF
Diameter Ujung: | 16.461 | Diameter Ujung: | 16.461
Diameter Tengah: | 16.479 | Diameter Tengah: | 16.479
Diameter Ekor: | 16.466 | Diameter Ekor: | 16.466
Kelurusan Aktual: | 0.100/400 | Kelurusan Aktual: | 0.100/400
Panjang Aktual: | 3025 | Panjang Aktual: | 3025
Berat FG: | 500 | Berat FG: | 500
QTY (Pcs): | 99 | QTY (Pcs): | 99
Judgement: | GOOD | Judgement: | GOOD
Visual: | OK | Visual: | OK
Created By: | hasan | Created By: | hasan
Created At: | 2023-10-19 13:42:15 | Created At: | 2023-10-19 13:43:25
Edited By: |  | Edited By:
Edited At: |  | Edited At: | 2023-10-19 13:43:25
Bundle No: | 3 | Bundle No: | 4
Coil No: | 1 | Coil No: | 1
Coil Weight: | 2086 | Coil Weight: | 2086
No. Leburan: | E12304925XX-G2311823-1 | No. Leburan: | E12304925XX-G2311823-1
Area: | Bahan Baku | Area: | Bahan Baku
Dies Number: | 16.500(70) 04 TF | Dies Number: | 16.500(70) 04 TF
Diameter Ujung: | 16.461 | Diameter Ujung: | 16.461
Diameter Tengah: | 16.479 | Diameter Tengah: | 16.479
Diameter Ekor: | 16.466 | Diameter Ekor: | 16.466
Kelurusan Aktual: | 0.06/400 | Kelurusan Aktual: | 0.06/400
Panjang Aktual: | 3025 | Panjang Aktual: | 3025
Berat FG: | 500 | Berat FG: | 500
QTY (Pcs): | 99 | QTY (Pcs): | 99
Judgement: | GOOD | Judgement: | GOOD
Visual: | OK | Visual: | OK
Created By: | hasan | Created By: | hasan
Created At: | 2023-10-19 13:56:48 | Created At: | 2023-10-19 13:59:32
Edited By: |  | Edited By:
Edited At: |  | Edited At: | 2023-10-19 13:59:32
Bundle No: | 5 | Bundle No: | 5
Coil No: | 2 | Coil No: | 2
Coil Weight: | 2041 | Coil Weight: | 2041
No. Leburan: | E12304925XX-G2311823-2 | No. Leburan: | E12304925XX-G2311823-2
Area: | Bahan Baku | Area: | Bahan Baku
Dies Number: | 16.500(70) 04 TF | Dies Number: | 16.500(70) 04 TF
Diameter Ujung: | 16.464 | Diameter Ujung: | 16.464
Diameter Tengah: | 16.475 | Diameter Tengah: | 16.475
Diameter Ekor: | 16.462 | Diameter Ekor: | 16.462
Kelurusan Aktual: | 0.06/400 | Kelurusan Aktual: | 0.06/400
Panjang Aktual: | 3025 | Panjang Aktual: | 3025
Berat FG: | 500 | Berat FG: | 500
QTY (Pcs): | 99 | QTY (Pcs): | 99
Judgement: | GOOD | Judgement: | GOOD
Visual: | OK | Visual: | OK
Created By: | hasan | Created By: | hasan
Created At: | 2023-10-19 14:06:37 | Created At: | 2023-10-19 14:06:37
Edited By: |  | Edited By:
Edited At: |  | Edited At: | 2023-10-19 14:06:37
Bundle No: | 6 | Bundle No: | 7
Coil No: | 2 | Coil No: | 2
Coil Weight: | 2041 | Coil Weight: | 2041
No. Leburan: | E12304925XX-G2311823-2 | No. Leburan: | E12304925XX-G2311823-2
Area: | Bahan Baku | Area: | Bahan Baku
Dies Number: | 16.500(70) 04 TF | Dies Number: | C-16.500-(070)-04-TF
Diameter Ujung: | 16.461 | Diameter Ujung: | 16.464
Diameter Tengah: | 16.479 | Diameter Tengah: | 16.477
Diameter Ekor: | 16.466 | Diameter Ekor: | 16.468
Kelurusan Aktual: | 0.06/400 | Kelurusan Aktual: | 0.13/400
Panjang Aktual: | 3025 | Panjang Aktual: | 3020
Berat FG: | 500 | Berat FG: | 500
QTY (Pcs): | 99 | QTY (Pcs): | 99
Judgement: | GOOD | Judgement: | GOOD
Visual: | OK | Visual: | OK
Created By: | hasan | Created By: | hasan
Created At: | 2023-10-19 14:09:09 | Created At: | 2023-10-19 14:30:36
Edited By: |  | Edited By:
Edited At: |  | Edited At: | 2023-10-19 14:30:36
Bundle No: | 8 | Bundle No: | 9
Coil No: | 2 | Coil No: | 2
Coil Weight: | 2041 | Coil Weight: | 2041
No. Leburan: | E12304925XX-G2311823-2 | No. Leburan: | E12304925XX-G2311823-2
Area: | Bahan Baku | Area: | Bahan Baku
Dies Number: | C-16.500-(070)-04-TF | Dies Number: | C-16.500-(070)-04-TF
Diameter Ujung: | 16.465 | Diameter Ujung: | 16.461
Diameter Tengah: | 16.48 | Diameter Tengah: | 16.475
Diameter Ekor: | 16.469 | Diameter Ekor: | 16.466
Kelurusan Aktual: | 0.14/400 | Kelurusan Aktual: | 0.15/400
Panjang Aktual: | 3022 | Panjang Aktual: | 2890
Berat FG: | 565 | Berat FG: | 25
QTY (Pcs): | 112 | QTY (Pcs): | 5
Judgement: | GOOD | Judgement: | GOOD
Visual: | OK | Visual: | IL
Created By: | hasan | Created By: | hasan
Created At: | 2023-10-19 14:33:15 | Created At: | 2023-10-19 14:34:40
Edited By: |  | Edited By:
Edited At: |  | Edited At: | 2023-10-19 14:34:40
Bundle No: | 10
Coil No: | 2
Coil Weight: | 2041
No. Leburan: | E12304925XX-G2311823-2
Area: | Bahan Baku
Dies Number: | 0
Diameter Ujung: | 0
Diameter Tengah: | 0
Diameter Ekor: | 0
Kelurusan Aktual: | 0
Panjang Aktual: | 0
Berat FG: | 0
QTY (Pcs): | 0
Judgement: | NOT GOOD
Visual:
Created By: | hasan
Created At: | 2023-10-19 14:35:28
Edited By:
Edited At:

## Downtime Record
No. | Start | End | Duration | Reason | Remarks
1 | 2023-10-19 10:28:21 | 2023-10-19 10:28:34 | 13 sec | management ¦ System Error
2 | 2023-10-19 10:29:48 | 2023-10-19 10:30:04 | 16 sec | management ¦ System Error
3 | 2023-10-19 10:30:18 | 2023-10-19 10:30:34 | 16 sec | management ¦ System Error
4 | 2023-10-19 10:31:04 | 2023-10-19 10:34:19 | 3 min 15 sec | management ¦ Setting Awal
5 | 2023-10-19 10:36:19 | 2023-10-19 10:36:33 | 14 sec | management ¦ System Error
6 | 2023-10-19 10:45:49 | 2023-10-19 10:46:03 | 14 sec | management ¦ System Error
7 | 2023-10-19 10:46:19 | 2023-10-19 10:46:33 | 14 sec | management ¦ System Error
8 | 2023-10-19 10:48:33 | 2023-10-19 10:48:50 | 17 sec | management ¦ System Error
9 | 2023-10-19 10:55:05 | 2023-10-19 10:55:19 | 14 sec | management ¦ System Error
10 | 2023-10-19 10:59:19 | 2023-10-19 10:59:33 | 14 sec | management ¦ System Error
11 | 2023-10-19 11:05:35 | 2023-10-19 11:05:49 | 14 sec | management ¦ System Error
12 | 2023-10-19 11:06:35 | 2023-10-19 11:06:49 | 14 sec | management ¦ System Error
13 | 2023-10-19 11:09:05 | 2023-10-19 11:30:03 | 20 min 58 sec | management ¦ Pointing / Roll / Bubut/Sambung Coil
14 | 2023-10-19 11:30:03 | 2023-10-19 12:30:02 | 59 min 59 sec | off ¦ Istirahat
15 | 2023-10-19 12:30:02 | 2023-10-19 12:33:51 | 3 min 49 sec | management ¦ Pointing / Roll / Bubut/Sambung Coil
16 | 2023-10-19 12:34:07 | 2023-10-19 12:34:21 | 14 sec | management ¦ Pointing / Roll / Bubut/Sambung Coil
17 | 2023-10-19 12:36:23 | 2023-10-19 12:36:37 | 14 sec | management ¦ System Error
18 | 2023-10-19 12:38:07 | 2023-10-19 12:38:21 | 14 sec | management ¦ System Error
19 | 2023-10-19 12:38:38 | 2023-10-19 12:38:52 | 14 sec | management ¦ System Error
20 | 2023-10-19 12:39:52 | 2023-10-19 12:40:27 | 35 sec | management ¦ System Error
21 | 2023-10-19 12:42:22 | 2023-10-19 12:43:06 | 44 sec | waste ¦ Trouble Cutting ¦ Cutting Tidak Motong
22 | 2023-10-19 12:45:07 | 2023-10-19 12:45:21 | 14 sec | management ¦ System Error
23 | 2023-10-19 12:52:52 | 2023-10-19 12:53:06 | 14 sec | waste ¦ Trouble Cutting ¦ Cutting Tidak Motong
24 | 2023-10-19 12:55:23 | 2023-10-19 12:55:37 | 14 sec | management ¦ System Error
25 | 2023-10-19 12:57:23 | 2023-10-19 12:58:37 | 1 min 14 sec | management ¦ System Error
26 | 2023-10-19 12:58:51 | 2023-10-19 12:59:37 | 46 sec | management ¦ System Error
27 | 2023-10-19 13:00:07 | 2023-10-19 13:00:22 | 15 sec | management ¦ System Error
28 | 2023-10-19 13:04:52 | 2023-10-19 13:05:06 | 14 sec | management ¦ System Error
29 | 2023-10-19 13:06:23 | 2023-10-19 13:06:37 | 14 sec | management ¦ System Error
30 | 2023-10-19 13:11:52 | 2023-10-19 13:12:08 | 16 sec | management ¦ System Error
31 | 2023-10-19 13:15:08 | 2023-10-19 14:36:39 | 81 min 31 sec | waste ¦ Polishing Ulang