## Workorder Data
WO Number: | WO/2023/02874
Production Plan: | 309 | Performance: | 81.75 %
Process duration: | 1014 | Availability: | 58.28 %
|  | Quality: | 98.3 %
Total Production: | 299
Good: | 294 | OEE: | 46.83 %
Not Good: | 5
Total Downtime: | 16 Hours 5 Mins 11 Secs
Management: | 7 Hours 30 Mins 7 Secs
Waste: | 35 min 4 sec
Created By: | rifky | Processed By: | Oka
Created At: | 2023-10-17 14:21:32 | Start Time: | 2023-10-19 16:59:21
Edited By: |  | End Time: | 2023-10-20 09:54:00
Edited At:
Supplier: | JIANGYIN XINGCHENG | Customer: | KYOSHIN INDONESIA
Grade: | S45C | Straightness Std: | 0.20/400mm
Diameter: | 22 | size: | 19.5 X 3000
QTY (Kg): | 2170 | Tolerance: | (+0 , -0.05)
QTY (Coil): | 1 | Reduction Rate: | 21.44
QTY (Bundle): | 7 | Shape: | Round
|  | QTY (Kg): | 500
Remarks: | (Note : Ujung tidak boleh kecil ) | QTY (Pcs): | 71
|  | Chamfer: | No
|  | Color: | MERAH MUDA ( PINK 8002) DITON
|  | Machine: | S2B

## Production Report
Bundle No: | 1 | Bundle No: | 2
Coil No: | 1 | Coil No: | 1
Coil Weight: | 2170 | Coil Weight: | 2170
No. Leburan: | E12304885XX-G2309604-8 | No. Leburan: | E12304885XX-G2309604-8
Area: | Bahan Baku | Area: | Bahan Baku
Dies Number: | C-19.500-(80)-01-WC | Dies Number: | C-19.500-(80)-01-WC
Diameter Ujung: | 19.46 | Diameter Ujung: | 19.462
Diameter Tengah: | 19.48 | Diameter Tengah: | 19.48
Diameter Ekor: | 19.462 | Diameter Ekor: | 19.46
Kelurusan Aktual: | 0.17/400 | Kelurusan Aktual: | 0.18/400
Panjang Aktual: | 3020 | Panjang Aktual: | 3020
Berat FG: | 501 | Berat FG: | 500
QTY (Pcs): | 71 | QTY (Pcs): | 71
Judgement: | GOOD | Judgement: | GOOD
Visual: | OK | Visual: | OK
Created By: | Oka | Created By: | Oka
Created At: | 2023-10-19 19:30:43 | Created At: | 2023-10-19 19:45:43
Edited By: | Oka | Edited By: | Oka
Edited At: | 2023-10-19 20:11:36 | Edited At: | 2023-10-19 20:10:44
Bundle No: | 3 | Bundle No: | 4
Coil No: | 1 | Coil No: | 1
Coil Weight: | 2170 | Coil Weight: | 2170
No. Leburan: | E12304885XX-G2309604-8 | No. Leburan: | E12304885XX-G2309604-8
Area: | Bahan Baku | Area: | Bahan Baku
Dies Number: | C-19.500-(80)-01-WC | Dies Number: | C-19.500-(80)-01-WC
Diameter Ujung: | 19.46 | Diameter Ujung: | 19.445
Diameter Tengah: | 19.482 | Diameter Tengah: | 19.48
Diameter Ekor: | 19.462 | Diameter Ekor: | 19.446
Kelurusan Aktual: | 0.18/400 | Kelurusan Aktual: | 0.17/400
Panjang Aktual: | 3020 | Panjang Aktual: | 3020
Berat FG: | 500 | Berat FG: | 570
QTY (Pcs): | 71 | QTY (Pcs): | 81
Judgement: | GOOD | Judgement: | GOOD
Visual: | OK | Visual: | OK
Created By: | Oka | Created By: | Oka
Created At: | 2023-10-19 19:54:14 | Created At: | 2023-10-19 20:10:16
Edited By: | Oka | Edited By: | Oka
Edited At: | 2023-10-19 21:26:06 | Edited At: | 2023-10-19 21:45:07
Bundle No: | 5 | Bundle No: | 6
Coil No: | 1 | Coil No: | 1
Coil Weight: | 2170 | Coil Weight: | 2170
No. Leburan: | E12304885XX-G2309604-8 | No. Leburan: | E12304885XX-G2309604-8
Area: | Bahan Baku | Area: | Bahan Baku
Dies Number: | C-19.500-(170)-02-WC | Dies Number: | 0
Diameter Ujung: | 19.389 | Diameter Ujung: | 0
Diameter Tengah: | 19.405 | Diameter Tengah: | 0
Diameter Ekor: | 19.39 | Diameter Ekor: | 0
Kelurusan Aktual: | 0.20/400 | Kelurusan Aktual: | 0
Panjang Aktual: | 3030 | Panjang Aktual: | 0
Berat FG: | 36 | Berat FG: | 0
QTY (Pcs): | 5 | QTY (Pcs): | 0
Judgement: | NOT GOOD | Judgement: | GOOD
Visual: | OT | Visual: | RUSTY
Created By: | Oka | Created By: | Oka
Created At: | 2023-10-19 20:47:21 | Created At: | 2023-10-19 23:25:56
Edited By: |  | Edited By:
Edited At: |  | Edited At: | 2023-10-19 23:25:56
Bundle No: | 7
Coil No: | 1
Coil Weight: | 2170
No. Leburan: | E12304885XX-G2309604-8
Area: | Bahan Baku
Dies Number: | 0
Diameter Ujung: | 0
Diameter Tengah: | 0
Diameter Ekor: | 0
Kelurusan Aktual: | 0
Panjang Aktual: | 0
Berat FG: | 0
QTY (Pcs): | 0
Judgement: | NOT GOOD
Visual: | RUSTY
Created By: | Oka
Created At: | 2023-10-19 23:26:15
Edited By:
Edited At:

## Downtime Record
No. | Start | End | Duration | Reason | Remarks
1 | 2023-10-19 16:59:21 | 2023-10-19 17:10:44 | 11 min 23 sec | management ¦ Setting Awal
2 | 2023-10-19 17:10:58 | 2023-10-19 17:20:28 | 9 min 30 sec | management ¦ Setting Awal
3 | 2023-10-19 17:20:44 | 2023-10-19 17:21:44 | 1 min 0 sec | management ¦ Setting Awal
4 | 2023-10-19 17:22:14 | 2023-10-19 17:23:59 | 1 min 45 sec | management ¦ Setting Awal
5 | 2023-10-19 17:24:13 | 2023-10-19 17:24:43 | 30 sec | management ¦ System Error
6 | 2023-10-19 17:25:29 | 2023-10-19 17:25:43 | 14 sec | management ¦ System Error
7 | 2023-10-19 17:25:59 | 2023-10-19 17:26:13 | 14 sec | management ¦ System Error
8 | 2023-10-19 17:26:43 | 2023-10-19 17:36:43 | 10 min 0 sec | waste ¦ Trouble Dies ¦ Bongkar Pasang Dies
9 | 2023-10-19 17:36:59 | 2023-10-19 17:42:14 | 5 min 15 sec | waste ¦ Trouble Dies ¦ Bongkar Pasang Dies
10 | 2023-10-19 17:42:28 | 2023-10-19 17:44:28 | 2 min 0 sec | management ¦ System Error
11 | 2023-10-19 17:44:44 | 2023-10-19 17:46:59 | 2 min 15 sec | waste ¦ Trouble Dies ¦ Bongkar Pasang Dies
12 | 2023-10-19 17:47:15 | 2023-10-19 17:47:29 | 14 sec | management ¦ System Error
13 | 2023-10-19 17:48:59 | 2023-10-19 18:00:02 | 11 min 3 sec | waste ¦ Trouble Dies ¦ Bongkar Pasang Dies
14 | 2023-10-19 18:00:02 | 2023-10-19 19:00:02 | 60 min 0 sec | off ¦ Istirahat
15 | 2023-10-19 19:00:02 | 2023-10-19 19:08:31 | 8 min 29 sec | management ¦ Check mesin
16 | 2023-10-19 19:09:46 | 2023-10-19 19:10:02 | 16 sec | management ¦ System Error
17 | 2023-10-19 19:11:16 | 2023-10-19 19:11:32 | 16 sec | management ¦ System Error
18 | 2023-10-19 19:12:16 | 2023-10-19 19:12:30 | 14 sec | management ¦ System Error
19 | 2023-10-19 19:17:47 | 2023-10-19 19:18:01 | 14 sec | management ¦ System Error
20 | 2023-10-19 19:24:02 | 2023-10-19 19:24:16 | 14 sec | management ¦ System Error
21 | 2023-10-19 19:24:46 | 2023-10-19 19:25:02 | 16 sec | management ¦ System Error
22 | 2023-10-19 19:26:02 | 2023-10-19 19:26:16 | 14 sec | management ¦ System Error
23 | 2023-10-19 19:31:17 | 2023-10-19 19:31:32 | 15 sec | management ¦ System Error
24 | 2023-10-19 19:32:16 | 2023-10-19 19:38:47 | 6 min 31 sec | waste ¦ Trouble Polsihing/Two Roll ¦ Gosok Kuningan Polsihing/Two Roll
25 | 2023-10-19 19:42:17 | 2023-10-19 19:42:32 | 15 sec | management ¦ System Error
26 | 2023-10-19 19:52:01 | 2023-10-19 19:52:17 | 16 sec | management ¦ System Error
27 | 2023-10-19 19:54:48 | 2023-10-19 19:55:02 | 14 sec | management ¦ System Error
28 | 2023-10-19 20:00:17 | 2023-10-19 20:00:33 | 16 sec | management ¦ System Error
29 | 2023-10-19 20:01:19 | 2023-10-19 23:45:08 | 223 min 49 sec | management ¦ Cutting Manual | Cutting manual satu sisi diameter 19.5 x 3000 S45C PT PS KYOSIN Cutting manual dua sisi diameter 16 x 2500 S45C PT INDONESA TRC
30 | 2023-10-19 23:45:22 | 2023-10-20 00:00:02 | 14 min 40 sec | management ¦ Bersih-bersih Area
31 | 2023-10-20 00:00:02 | 2023-10-20 07:00:02 | 420 min 0 sec | off ¦ Off Production
32 | 2023-10-20 07:00:02 | 2023-10-20 09:53:21 | 173 min 19 sec | management ¦ Cutting Manual | Cutting manual dua sisi diameter 16 x 2500 S45C PT INDONESA TRC