## Workorder Data
WO Number: | WO/2023/02892
Production Plan: | 3069 | Performance: | 86.7 %
Process duration: | 5569 | Availability: | 75.9 %
|  | Quality: | 98.26 %
Total Production: | 3040
Good: | 2988 | OEE: | 64.66 %
Not Good: | 52
Total Downtime: | 3 Days 11 Hours 29 Mins 5 Secs
Management: | 8 Hours 32 Mins 26 Secs
Waste: | 2 Hours 58 Mins 37 Secs
Created By: | rifky | Processed By: | Oka
Created At: | 2023-10-19 15:12:20 | Start Time: | 2023-10-20 17:03:42
Edited By: |  | End Time: | 2023-10-24 13:52:45
Edited At:
Supplier: | CHINA STEEL | Customer: | MITRA BUANA SUKSES
Grade: | S45C | Straightness Std: | 0
Diameter: | 22 | size: | 20.1 X 4000
QTY (Kg): | 30583 | Tolerance: | (+0.025 , -0.025)
QTY (Coil): | 14 | Reduction Rate: | 16.53
QTY (Bundle): | 34 | Shape: | Round
|  | QTY (Kg): | 1000
Remarks: | NEXT PROSES ECT | QTY (Pcs): | 100
|  | Chamfer: | No
|  | Color: | WHITE ( 102 ) PYLOX -- 2 Sisi
|  | Machine: | S2B

## Production Report
Bundle No: | 1 | Bundle No: | 2
Coil No: | 1 | Coil No: | 1
Coil Weight: | 2196 | Coil Weight: | 2196
No. Leburan: | S12304477XX-G2307393-2 | No. Leburan: | S12304477XX-G2307393-2
Area: | G | Area: | G
Dies Number: | C-20.000-(35)-07-WF | Dies Number: | C-20.100-(80)-01-WC
Diameter Ujung: | 20.077 | Diameter Ujung: | 20.085
Diameter Tengah: | 20.096 | Diameter Tengah: | 20.095
Diameter Ekor: | 20.078 | Diameter Ekor: | 20.084
Kelurusan Aktual: | 0 | Kelurusan Aktual: | 0
Panjang Aktual: | 4020 | Panjang Aktual: | 4020
Berat FG: | 1000 | Berat FG: | 1000
QTY (Pcs): | 100 | QTY (Pcs): | 100
Judgement: | GOOD | Judgement: | GOOD
Visual: | OK | Visual: | OK
Created By: | Oka | Created By: | Oka
Created At: | 2023-10-20 19:51:01 | Created At: | 2023-10-20 20:12:34
Edited By: | Oka | Edited By:
Edited At: | 2023-10-20 19:56:27 | Edited At: | 2023-10-20 20:12:34
Bundle No: | 3 | Bundle No: | 4
Coil No: | 14 | Coil No: | 14
Coil Weight: | 2188 | Coil Weight: | 2188
No. Leburan: | E12304887XX-G2311731-11 | No. Leburan: | E12304887XX-G2311731-11
Area: | Bahan Baku | Area: | Bahan Baku
Dies Number: | C-20.100-(80)-01-WC | Dies Number: | C-20.100-(80)-01-WC
Diameter Ujung: | 20.085 | Diameter Ujung: | 20.086
Diameter Tengah: | 20.106 | Diameter Tengah: | 20.107
Diameter Ekor: | 20.098 | Diameter Ekor: | 20.087
Kelurusan Aktual: | 0 | Kelurusan Aktual: | 0
Panjang Aktual: | 4020 | Panjang Aktual: | 4020
Berat FG: | 1000 | Berat FG: | 999
QTY (Pcs): | 100 | QTY (Pcs): | 100
Judgement: | GOOD | Judgement: | GOOD
Visual: | OK | Visual: | OK
Created By: | Oka | Created By: | Oka
Created At: | 2023-10-20 20:41:19 | Created At: | 2023-10-20 21:33:11
Edited By: |  | Edited By:
Edited At: |  | Edited At: | 2023-10-20 21:33:11
Bundle No: | 5 | Bundle No: | 6
Coil No: | 3 | Coil No: | 3
Coil Weight: | 2196 | Coil Weight: | 2196
No. Leburan: | S12304477XX-G2307393-7 | No. Leburan: | S12304477XX-G2307393-7
Area: | G | Area: | G
Dies Number: | C-20.100-(80)-01-WC | Dies Number: | C-20.100-(80)-01-WC
Diameter Ujung: | 20.085 | Diameter Ujung: | 20.084
Diameter Tengah: | 20.102 | Diameter Tengah: | 20.105
Diameter Ekor: | 20.083 | Diameter Ekor: | 20.083
Kelurusan Aktual: | 0 | Kelurusan Aktual: | 0
Panjang Aktual: | 4020 | Panjang Aktual: | 4020
Berat FG: | 1000 | Berat FG: | 1000
QTY (Pcs): | 100 | QTY (Pcs): | 100
Judgement: | GOOD | Judgement: | GOOD
Visual: | OK | Visual: | OK
Created By: | Oka | Created By: | Oka
Created At: | 2023-10-20 22:16:48 | Created At: | 2023-10-20 22:33:30
Edited By: |  | Edited By:
Edited At: |  | Edited At: | 2023-10-20 22:33:30
Bundle No: | 7 | Bundle No: | 8
Coil No: | 4 | Coil No: | 4
Coil Weight: | 2180 | Coil Weight: | 2180
No. Leburan: | S12304477XX-G2307393-8 | No. Leburan: | S12304477XX-G2307393-8
Area: | G | Area: | G
Dies Number: | C-20.100-(80)-01-WC | Dies Number: | C-20.100-(80)-01-WC
Diameter Ujung: | 20.086 | Diameter Ujung: | 20.075
Diameter Tengah: | 20.104 | Diameter Tengah: | 20.085
Diameter Ekor: | 20.084 | Diameter Ekor: | 20.076
Kelurusan Aktual: | 0 | Kelurusan Aktual: | 0
Panjang Aktual: | 4020 | Panjang Aktual: | 4020
Berat FG: | 1000 | Berat FG: | 999
QTY (Pcs): | 100 | QTY (Pcs): | 100
Judgement: | GOOD | Judgement: | GOOD
Visual: | OK | Visual: | OK
Created By: | Oka | Created By: | hasan
Created At: | 2023-10-20 23:04:25 | Created At: | 2023-10-23 08:06:26
Edited By: |  | Edited By:
Edited At: |  | Edited At: | 2023-10-23 08:06:26
Bundle No: | 9 | Bundle No: | 10
Coil No: | 4 | Coil No: | 7
Coil Weight: | 2180 | Coil Weight: | 2200
No. Leburan: | S12304477XX-G2307393-8 | No. Leburan: | E12304885XX-G2309604-5
Area: | G | Area: | Bahan Baku
Dies Number: | C-20.100-(80)-01-WC | Dies Number: | C-20.100-(80)-01-WC
Diameter Ujung: | 20.075 | Diameter Ujung: | 20.085
Diameter Tengah: | 20.102 | Diameter Tengah: | 20.105
Diameter Ekor: | 20.084 | Diameter Ekor: | 20.083
Kelurusan Aktual: | 0 | Kelurusan Aktual: | 0
Panjang Aktual: | 4020 | Panjang Aktual: | 4020
Berat FG: | 999 | Berat FG: | 999
QTY (Pcs): | 100 | QTY (Pcs): | 100
Judgement: | GOOD | Judgement: | GOOD
Visual: | OK | Visual: | OK
Created By: | hasan | Created By: | hasan
Created At: | 2023-10-23 09:12:02 | Created At: | 2023-10-23 09:28:07
Edited By: |  | Edited By:
Edited At: |  | Edited At: | 2023-10-23 09:28:07
Bundle No: | 11 | Bundle No: | 12
Coil No: | 10 | Coil No: | 7
Coil Weight: | 2170 | Coil Weight: | 2200
No. Leburan: | E12304885XX-G2309604-6 | No. Leburan: | E12304885XX-G2309604-5
Area: | Bahan Baku | Area: | Bahan Baku
Dies Number: | c-20.070(35) 01 TF | Dies Number: | C-20.100-(80)-01-WC
Diameter Ujung: | 20.075 | Diameter Ujung: | 20.0752
Diameter Tengah: | 20.106 | Diameter Tengah: | 20.1061
Diameter Ekor: | 20.098 | Diameter Ekor: | 20.0982
Kelurusan Aktual: | 0 | Kelurusan Aktual: | 0
Panjang Aktual: | 4020 | Panjang Aktual: | 4020
Berat FG: | 999 | Berat FG: | 1000
QTY (Pcs): | 100 | QTY (Pcs): | 100
Judgement: | GOOD | Judgement: | GOOD
Visual: | OK | Visual: | OK
Created By: | hasan | Created By: | hasan
Created At: | 2023-10-23 10:51:28 | Created At: | 2023-10-23 11:31:39
Edited By: |  | Edited By:
Edited At: |  | Edited At: | 2023-10-23 11:31:39
Bundle No: | 13 | Bundle No: | 14
Coil No: | 11 | Coil No: | 11
Coil Weight: | 2181 | Coil Weight: | 2181
No. Leburan: | E12304885XX-G2309604-3 | No. Leburan: | E12304885XX-G2309604-3
Area: | Bahan Baku | Area: | Bahan Baku
Dies Number: | C.20.100-(080)-01-WC | Dies Number: | C.20.100-(080)-01-WC
Diameter Ujung: | 20.0774 | Diameter Ujung: | 20.085
Diameter Tengah: | 20.1062 | Diameter Tengah: | 20.104
Diameter Ekor: | 20.0762 | Diameter Ekor: | 20.098
Kelurusan Aktual: | 0 | Kelurusan Aktual: | 0
Panjang Aktual: | 4020 | Panjang Aktual: | 4025
Berat FG: | 1000 | Berat FG: | 999
QTY (Pcs): | 100 | QTY (Pcs): | 100
Judgement: | GOOD | Judgement: | GOOD
Visual: | OK | Visual: | OK
Created By: | hasan | Created By: | hasan
Created At: | 2023-10-23 12:06:28 | Created At: | 2023-10-23 12:52:02
Edited By: |  | Edited By:
Edited At: |  | Edited At: | 2023-10-23 12:52:02
Bundle No: | 15 | Bundle No: | 16
Coil No: | 5 | Coil No: | 5
Coil Weight: | 2174 | Coil Weight: | 2174
No. Leburan: | S12304477XX-G2307393-6 | No. Leburan: | S12304477XX-G2307393-6
Area: | G | Area: | G
Dies Number: | C.20.100-(080)-01-WC | Dies Number: | C.20.070-(035)-01-TF
Diameter Ujung: | 20.085 | Diameter Ujung: | 20.085
Diameter Tengah: | 20.104 | Diameter Tengah: | 20.099
Diameter Ekor: | 20.076 | Diameter Ekor: | 20.076
Kelurusan Aktual: | 0 | Kelurusan Aktual: | 0
Panjang Aktual: | 4020 | Panjang Aktual: | 4020
Berat FG: | 999 | Berat FG: | 1000
QTY (Pcs): | 100 | QTY (Pcs): | 100
Judgement: | GOOD | Judgement: | GOOD
Visual: | OK | Visual: | OK
Created By: | hasan | Created By: | hasan
Created At: | 2023-10-23 13:00:58 | Created At: | 2023-10-23 13:42:52
Edited By: |  | Edited By:
Edited At: |  | Edited At: | 2023-10-23 13:42:52
Bundle No: | 17 | Bundle No: | 18
Coil No: | 2 | Coil No: | 2
Coil Weight: | 2183 | Coil Weight: | 2183
No. Leburan: | S12304477XX-G2307393-10 | No. Leburan: | S12304477XX-G2307393-10
Area: | G | Area: | G
Dies Number: | C.20.070-(035)-01-TF | Dies Number: | C.20.070-(035)-01-TF
Diameter Ujung: | 20.082 | Diameter Ujung: | 20.08
Diameter Tengah: | 20.102 | Diameter Tengah: | 20.1
Diameter Ekor: | 20.085 | Diameter Ekor: | 20.084
Kelurusan Aktual: | 0 | Kelurusan Aktual: | 0
Panjang Aktual: | 4020 | Panjang Aktual: | 4020
Berat FG: | 999 | Berat FG: | 999
QTY (Pcs): | 100 | QTY (Pcs): | 100
Judgement: | GOOD | Judgement: | GOOD
Visual: | OK | Visual: | OK
Created By: | hasan | Created By: | hasan
Created At: | 2023-10-23 13:56:05 | Created At: | 2023-10-23 14:25:52
Edited By: |  | Edited By:
Edited At: |  | Edited At: | 2023-10-23 14:25:52
Bundle No: | 19 | Bundle No: | 20
Coil No: | 13 | Coil No: | 13
Coil Weight: | 2187 | Coil Weight: | 2187
No. Leburan: | E12304887XX-G2311731-2 | No. Leburan: | E12304887XX-G2311731-2
Area: | Bahan Baku | Area: | Bahan Baku
Dies Number: | C-20.070-(035)-01-TF | Dies Number: | C-20.070-(035)-01-TF
Diameter Ujung: | 20.083 | Diameter Ujung: | 20.081
Diameter Tengah: | 20.104 | Diameter Tengah: | 20.106
Diameter Ekor: | 20.085 | Diameter Ekor: | 20.088
Kelurusan Aktual: | 0 | Kelurusan Aktual: | 0
Panjang Aktual: | 4020 | Panjang Aktual: | 4022
Berat FG: | 999 | Berat FG: | 999
QTY (Pcs): | 100 | QTY (Pcs): | 100
Judgement: | GOOD | Judgement: | GOOD
Visual: | OK | Visual: | OK
Created By: | hasan | Created By: | hasan
Created At: | 2023-10-23 14:36:33 | Created At: | 2023-10-23 14:48:01
Edited By: |  | Edited By:
Edited At: |  | Edited At: | 2023-10-23 14:48:01
Bundle No: | 21 | Bundle No: | 22
Coil No: | 6 | Coil No: | 6
Coil Weight: | 2193 | Coil Weight: | 2193
No. Leburan: | S12304477XX-G2307393-9 | No. Leburan: | S12304477XX-G2307393-9
Area: | G | Area: | G
Dies Number: | C-20.070-(035)-01-TF | Dies Number: | C-20.070-(035)-01-TF
Diameter Ujung: | 20.082 | Diameter Ujung: | 20.075
Diameter Tengah: | 20.107 | Diameter Tengah: | 20.104
Diameter Ekor: | 20.085 | Diameter Ekor: | 20.076
Kelurusan Aktual: | 0 | Kelurusan Aktual: | 0
Panjang Aktual: | 4020 | Panjang Aktual: | 4020
Berat FG: | 999 | Berat FG: | 1000
QTY (Pcs): | 100 | QTY (Pcs): | 100
Judgement: | GOOD | Judgement: | GOOD
Visual: | OK | Visual: | OK
Created By: | hasan | Created By: | hasan
Created At: | 2023-10-23 15:27:00 | Created At: | 2023-10-24 08:04:51
Edited By: |  | Edited By:
Edited At: |  | Edited At: | 2023-10-24 08:04:51
Bundle No: | 23 | Bundle No: | 24
Coil No: | 6 | Coil No: | 9
Coil Weight: | 2193 | Coil Weight: | 2189
No. Leburan: | S12304477XX-G2307393-9 | No. Leburan: | E12304885XX-G2309604-1
Area: | G | Area: | Bahan Baku
Dies Number: | C-20.070-(035)-01-TF | Dies Number: | C-20.070-(035)-01-TF
Diameter Ujung: | 20.084 | Diameter Ujung: | 20.075
Diameter Tengah: | 20.099 | Diameter Tengah: | 20.104
Diameter Ekor: | 20.085 | Diameter Ekor: | 20.083
Kelurusan Aktual: | 0 | Kelurusan Aktual: | 0
Panjang Aktual: | 4022 | Panjang Aktual: | 4020
Berat FG: | 999 | Berat FG: | 1000
QTY (Pcs): | 100 | QTY (Pcs): | 100
Judgement: | GOOD | Judgement: | GOOD
Visual: | OK | Visual: | OK
Created By: | hasan | Created By: | hasan
Created At: | 2023-10-24 08:19:41 | Created At: | 2023-10-24 11:13:20
Edited By: |  | Edited By:
Edited At: |  | Edited At: | 2023-10-24 11:13:20
Bundle No: | 25 | Bundle No: | 26
Coil No: | 9 | Coil No: | 12
Coil Weight: | 2189 | Coil Weight: | 2176
No. Leburan: | E12304885XX-G2309604-1 | No. Leburan: | E12304887XX-G2311731-1
Area: | Bahan Baku | Area: | Bahan Baku
Dies Number: | C-20.070-(035)-01-TF | Dies Number: | C-20.070-(035)-01-TF
Diameter Ujung: | 20.075 | Diameter Ujung: | 20.084
Diameter Tengah: | 20.104 | Diameter Tengah: | 20.117
Diameter Ekor: | 20.109 | Diameter Ekor: | 20.084
Kelurusan Aktual: | 0 | Kelurusan Aktual: | 0
Panjang Aktual: | 4020 | Panjang Aktual: | 4020
Berat FG: | 1000 | Berat FG: | 1000
QTY (Pcs): | 100 | QTY (Pcs): | 100
Judgement: | GOOD | Judgement: | GOOD
Visual: | OK | Visual: | OK
Created By: | hasan | Created By: | hasan
Created At: | 2023-10-24 11:31:14 | Created At: | 2023-10-24 12:06:14
Edited By: |  | Edited By:
Edited At: |  | Edited At: | 2023-10-24 12:06:14
Bundle No: | 27 | Bundle No: | 28
Coil No: | 12 | Coil No: | 8
Coil Weight: | 2176 | Coil Weight: | 2170
No. Leburan: | E12304887XX-G2311731-1 | No. Leburan: | E12304885XX-G2309604-9
Area: | Bahan Baku | Area: | Bahan Baku
Dies Number: | C-20.070-(035)-01-TF | Dies Number: | C-20.070-(035)-01-TF
Diameter Ujung: | 20.075 | Diameter Ujung: | 20.085
Diameter Tengah: | 20.121 | Diameter Tengah: | 20.122
Diameter Ekor: | 20.088 | Diameter Ekor: | 20.09
Kelurusan Aktual: | 0 | Kelurusan Aktual: | 0
Panjang Aktual: | 4025 | Panjang Aktual: | 4020
Berat FG: | 1000 | Berat FG: | 999
QTY (Pcs): | 100 | QTY (Pcs): | 100
Judgement: | GOOD | Judgement: | GOOD
Visual: | OK | Visual: | OK
Created By: | hasan | Created By: | hasan
Created At: | 2023-10-24 12:23:06 | Created At: | 2023-10-24 13:02:10
Edited By: |  | Edited By:
Edited At: |  | Edited At: | 2023-10-24 13:02:10
Bundle No: | 29 | Bundle No: | 30
Coil No: | 8 | Coil No: | 8
Coil Weight: | 2170 | Coil Weight: | 2170
No. Leburan: | E12304885XX-G2309604-9 | No. Leburan: | E12304885XX-G2309604-9
Area: | Bahan Baku | Area: | Bahan Baku
Dies Number: | C-20.070-(035)-01-TF | Dies Number: | C-20.070-(035)-01-TF
Diameter Ujung: | 20.0851 | Diameter Ujung: | 20.085
Diameter Tengah: | 20.1224 | Diameter Tengah: | 20.112
Diameter Ekor: | 20.0775 | Diameter Ekor: | 20.088
Kelurusan Aktual: | 0 | Kelurusan Aktual: | 0
Panjang Aktual: | 4020 | Panjang Aktual: | 4020
Berat FG: | 999 | Berat FG: | 879
QTY (Pcs): | 100 | QTY (Pcs): | 88
Judgement: | GOOD | Judgement: | GOOD
Visual: | OK | Visual: | OK
Created By: | hasan | Created By: | hasan
Created At: | 2023-10-24 13:17:49 | Created At: | 2023-10-24 13:47:32
Edited By: |  | Edited By:
Edited At: |  | Edited At: | 2023-10-24 13:47:32
Bundle No: | 31 | Bundle No: | 32
Coil No: | 10 | Coil No: | 10
Coil Weight: | 2170 | Coil Weight: | 2170
No. Leburan: | E12304885XX-G2309604-6 | No. Leburan: | E12304885XX-G2309604-6
Area: | Bahan Baku | Area: | Bahan Baku
Dies Number: | C-20.070-(035)-01-TF | Dies Number: | C-20.070-(035)-01-TF
Diameter Ujung: | 20.082 | Diameter Ujung: | 20.082
Diameter Tengah: | 20.11 | Diameter Tengah: | 20.106
Diameter Ekor: | 20.086 | Diameter Ekor: | 20.083
Kelurusan Aktual: | 0 | Kelurusan Aktual: | 0
Panjang Aktual: | 4020 | Panjang Aktual: | 4020
Berat FG: | 319 | Berat FG: | 110
QTY (Pcs): | 32 | QTY (Pcs): | 11
Judgement: | NOT GOOD | Judgement: | GOOD
Visual: | PO | Visual: | TS
Created By: | hasan | Created By: | hasan
Created At: | 2023-10-24 13:49:29 | Created At: | 2023-10-24 13:50:39
Edited By: |  | Edited By:
Edited At: |  | Edited At: | 2023-10-24 13:50:39
Bundle No: | 33 | Bundle No: | 34
Coil No: | 8 | Coil No: | 8
Coil Weight: | 2170 | Coil Weight: | 2170
No. Leburan: | E12304885XX-G2309604-9 | No. Leburan: | E12304885XX-G2309604-9
Area: | Bahan Baku | Area: | Bahan Baku
Dies Number: | C-20.070-(035)-01-TF | Dies Number: | 0
Diameter Ujung: | 20.081 | Diameter Ujung: | 0
Diameter Tengah: | 20.099 | Diameter Tengah: | 0
Diameter Ekor: | 20.083 | Diameter Ekor: | 0
Kelurusan Aktual: | 0 | Kelurusan Aktual: | 0
Panjang Aktual: | 2920 | Panjang Aktual: | 0
Berat FG: | 64 | Berat FG: | 0
QTY (Pcs): | 9 | QTY (Pcs): | 0
Judgement: | NOT GOOD | Judgement: | GOOD
Visual: | IL | Visual:
Created By: | hasan | Created By: | hasan
Created At: | 2023-10-24 13:52:01 | Created At: | 2023-10-24 13:52:28
Edited By: |  | Edited By:
Edited At: |  | Edited At: | 2023-10-24 13:52:28

## Downtime Record
No. | Start | End | Duration | Reason | Remarks
1 | 2023-10-20 17:03:43 | 2023-10-20 17:04:02 | 19 sec | management ¦ Setting Awal
2 | 2023-10-20 17:04:32 | 2023-10-20 17:06:32 | 2 min 0 sec | management ¦ Setting Awal
3 | 2023-10-20 17:07:02 | 2023-10-20 17:10:01 | 2 min 59 sec | management ¦ Setting Awal
4 | 2023-10-20 17:10:17 | 2023-10-20 17:11:01 | 44 sec | management ¦ Setting Awal
5 | 2023-10-20 17:11:47 | 2023-10-20 17:14:02 | 2 min 15 sec | management ¦ Setting Awal
6 | 2023-10-20 17:14:32 | 2023-10-20 17:34:01 | 19 min 29 sec | management ¦ Setting Awal
7 | 2023-10-20 17:34:31 | 2023-10-20 17:38:02 | 3 min 31 sec | management ¦ Setting Awal
8 | 2023-10-20 17:38:18 | 2023-10-20 17:45:33 | 7 min 15 sec | management ¦ Setting Awal
9 | 2023-10-20 17:48:18 | 2023-10-20 17:48:32 | 14 sec | management ¦ System Error
10 | 2023-10-20 17:53:02 | 2023-10-20 17:53:16 | 14 sec | management ¦ System Error
11 | 2023-10-20 17:58:17 | 2023-10-20 18:00:02 | 1 min 45 sec | management ¦ System Error
12 | 2023-10-20 18:00:02 | 2023-10-20 19:00:01 | 59 min 59 sec | off ¦ Istirahat
13 | 2023-10-20 19:00:02 | 2023-10-20 19:08:34 | 8 min 32 sec | waste ¦ Trouble Dies ¦ Bongkar Pasang Dies
14 | 2023-10-20 19:08:50 | 2023-10-20 19:09:04 | 14 sec | management ¦ System Error
15 | 2023-10-20 19:09:20 | 2023-10-20 19:17:19 | 7 min 59 sec | waste ¦ Trouble Polsihing/Two Roll ¦ Gosok Polishing Disk/Two Roll
16 | 2023-10-20 19:17:35 | 2023-10-20 19:18:03 | 28 sec | management ¦ System Error
17 | 2023-10-20 19:19:20 | 2023-10-20 19:27:19 | 7 min 59 sec | management ¦ System Error
18 | 2023-10-20 19:27:49 | 2023-10-20 19:33:50 | 6 min 1 sec | waste ¦ Trouble Polsihing/Two Roll ¦ Gosok Polishing Disk/Two Roll
19 | 2023-10-20 19:35:37 | 2023-10-20 19:35:51 | 14 sec | management ¦ System Error
20 | 2023-10-20 19:36:05 | 2023-10-20 19:36:21 | 16 sec | management ¦ System Error
21 | 2023-10-20 19:37:19 | 2023-10-20 19:37:35 | 16 sec | management ¦ System Error
22 | 2023-10-20 19:37:49 | 2023-10-20 19:39:19 | 1 min 30 sec | management ¦ System Error
23 | 2023-10-20 19:44:04 | 2023-10-20 19:44:50 | 46 sec | management ¦ System Error
24 | 2023-10-20 19:46:37 | 2023-10-20 19:46:51 | 14 sec | management ¦ System Error
25 | 2023-10-20 19:51:36 | 2023-10-20 19:51:50 | 14 sec | management ¦ System Error
26 | 2023-10-20 19:56:50 | 2023-10-20 19:59:35 | 2 min 45 sec | waste ¦ Trouble Cutting ¦ Sensor Cutting Error
27 | 2023-10-20 20:01:35 | 2023-10-20 20:01:50 | 15 sec | management ¦ System Error
28 | 2023-10-20 20:08:07 | 2023-10-20 20:08:21 | 14 sec | management ¦ System Error
29 | 2023-10-20 20:09:21 | 2023-10-20 20:17:20 | 7 min 59 sec | management ¦ Pointing / Roll / Bubut/Sambung Coil
30 | 2023-10-20 20:17:36 | 2023-10-20 20:18:07 | 31 sec | management ¦ System Error
31 | 2023-10-20 20:18:37 | 2023-10-20 20:18:51 | 14 sec | management ¦ System Error
32 | 2023-10-20 20:19:07 | 2023-10-20 20:19:21 | 14 sec | management ¦ System Error
33 | 2023-10-20 20:19:37 | 2023-10-20 20:19:51 | 14 sec | management ¦ System Error
34 | 2023-10-20 20:20:21 | 2023-10-20 20:20:35 | 14 sec | management ¦ System Error
35 | 2023-10-20 20:26:06 | 2023-10-20 20:26:20 | 14 sec | management ¦ System Error
36 | 2023-10-20 20:33:52 | 2023-10-20 20:34:22 | 30 sec | management ¦ System Error
37 | 2023-10-20 20:36:22 | 2023-10-20 20:37:06 | 44 sec | management ¦ System Error
38 | 2023-10-20 20:39:22 | 2023-10-20 20:39:38 | 16 sec | management ¦ System Error
39 | 2023-10-20 20:49:08 | 2023-10-20 20:49:22 | 14 sec | management ¦ System Error
40 | 2023-10-20 20:49:38 | 2023-10-20 21:09:38 | 20 min 0 sec | waste ¦ Trouble Polsihing/Two Roll ¦ Gosok Nylon
41 | 2023-10-20 21:10:08 | 2023-10-20 21:11:54 | 1 min 46 sec | management ¦ Lain-lain | jalan normal
42 | 2023-10-20 21:12:24 | 2023-10-20 21:14:39 | 2 min 15 sec | management ¦ Lain-lain | jalan normal
43 | 2023-10-20 21:15:23 | 2023-10-20 21:21:08 | 5 min 45 sec | waste ¦ Trouble Cutting ¦ Sensor Cutting Error
44 | 2023-10-20 21:23:40 | 2023-10-20 21:23:54 | 14 sec | management ¦ System Error
45 | 2023-10-20 21:24:55 | 2023-10-20 21:25:09 | 14 sec | management ¦ Lain-lain | jalan normal
46 | 2023-10-20 21:25:25 | 2023-10-20 21:25:55 | 30 sec | management ¦ System Error
47 | 2023-10-20 21:28:53 | 2023-10-20 21:29:09 | 16 sec | management ¦ Lain-lain | jalan normal
48 | 2023-10-20 21:30:54 | 2023-10-20 21:31:10 | 16 sec | management ¦ System Error
49 | 2023-10-20 21:31:24 | 2023-10-20 21:40:54 | 9 min 30 sec | management ¦ Pointing / Roll / Bubut/Sambung Coil
50 | 2023-10-20 21:41:10 | 2023-10-20 21:41:54 | 44 sec | management ¦ System Error
51 | 2023-10-20 21:42:10 | 2023-10-20 21:42:24 | 14 sec | management ¦ System Error
52 | 2023-10-20 21:42:54 | 2023-10-20 21:43:10 | 16 sec | management ¦ System Error
53 | 2023-10-20 21:43:40 | 2023-10-20 21:44:10 | 30 sec | management ¦ Lain-lain | jalan normal
54 | 2023-10-20 21:45:24 | 2023-10-20 21:45:39 | 15 sec | management ¦ System Error
55 | 2023-10-20 21:48:25 | 2023-10-20 21:48:39 | 14 sec | management ¦ System Error
56 | 2023-10-20 21:50:25 | 2023-10-20 21:50:39 | 14 sec | management ¦ System Error
57 | 2023-10-20 21:55:40 | 2023-10-20 21:55:54 | 14 sec | management ¦ System Error
58 | 2023-10-20 21:59:39 | 2023-10-20 22:00:39 | 1 min 0 sec | management ¦ Lain-lain | jalan normal
59 | 2023-10-20 22:00:55 | 2023-10-20 22:10:11 | 9 min 16 sec | waste ¦ Trouble Drawing ¦ Gosok Slide/Jaw
60 | 2023-10-20 22:10:25 | 2023-10-20 22:10:55 | 30 sec | management ¦ System Error
61 | 2023-10-20 22:22:55 | 2023-10-20 22:23:09 | 14 sec | management ¦ System Error
62 | 2023-10-20 22:23:25 | 2023-10-20 22:23:39 | 14 sec | management ¦ System Error
63 | 2023-10-20 22:32:41 | 2023-10-20 22:32:55 | 14 sec | management ¦ System Error
64 | 2023-10-20 22:33:55 | 2023-10-20 22:34:56 | 1 min 1 sec | management ¦ Lain-lain | jalan normal
65 | 2023-10-20 22:35:10 | 2023-10-20 22:42:25 | 7 min 15 sec | management ¦ Pointing / Roll / Bubut/Sambung Coil
66 | 2023-10-20 22:42:41 | 2023-10-20 22:43:11 | 30 sec | management ¦ Lain-lain | jalan normal
67 | 2023-10-20 22:43:41 | 2023-10-20 22:44:11 | 30 sec | management ¦ System Error
68 | 2023-10-20 22:45:12 | 2023-10-20 22:45:56 | 44 sec | management ¦ System Error
69 | 2023-10-20 22:48:26 | 2023-10-20 22:48:40 | 14 sec | management ¦ System Error
70 | 2023-10-20 22:49:12 | 2023-10-20 22:49:26 | 14 sec | management ¦ System Error
71 | 2023-10-20 22:56:56 | 2023-10-20 22:57:19 | 23 sec | management ¦ System Error
72 | 2023-10-20 23:01:57 | 2023-10-21 00:00:02 | 58 min 5 sec | off ¦ Bersih-bersih Area
73 | 2023-10-21 00:00:02 | 2023-10-21 07:00:02 | 420 min 0 sec | off ¦ Off Production
74 | 2023-10-21 07:00:03 | 2023-10-21 11:30:02 | 269 min 59 sec | off ¦ Off Production
75 | 2023-10-21 11:30:02 | 2023-10-21 12:30:02 | 60 min 0 sec | off ¦ Off Production
76 | 2023-10-21 12:30:02 | 2023-10-21 16:00:02 | 210 min 0 sec | off ¦ Off Production
77 | 2023-10-21 16:00:02 | 2023-10-21 18:00:02 | 120 min 0 sec | off ¦ Off Production
78 | 2023-10-21 18:00:02 | 2023-10-21 19:00:02 | 60 min 0 sec | off ¦ Off Production
79 | 2023-10-21 19:00:02 | 2023-10-22 00:00:02 | 300 min 0 sec | off ¦ Off Production
80 | 2023-10-22 00:00:02 | 2023-10-22 07:00:02 | 420 min 0 sec | off ¦ Off Production
81 | 2023-10-22 07:00:02 | 2023-10-22 11:30:03 | 270 min 1 sec | off ¦ Off Production
82 | 2023-10-22 11:30:03 | 2023-10-22 12:30:02 | 59 min 59 sec | off ¦ Off Production
83 | 2023-10-22 12:30:02 | 2023-10-22 16:00:02 | 210 min 0 sec | off ¦ Off Production
84 | 2023-10-22 16:00:02 | 2023-10-22 18:00:02 | 120 min 0 sec | off ¦ Off Production
85 | 2023-10-22 18:00:02 | 2023-10-22 19:00:02 | 60 min 0 sec | off ¦ Off Production
86 | 2023-10-22 19:00:02 | 2023-10-23 00:00:02 | 300 min 0 sec | off ¦ Off Production
87 | 2023-10-23 00:00:02 | 2023-10-23 07:00:02 | 420 min 0 sec | off ¦ Off Production
88 | 2023-10-23 07:00:02 | 2023-10-23 07:28:44 | 28 min 42 sec | management ¦ Briefing | brifing,cek mesin, penambahan oli sprator
89 | 2023-10-23 07:29:46 | 2023-10-23 07:30:00 | 14 sec | waste ¦ Trouble Drawing ¦ Gosok Slide/Jaw
90 | 2023-10-23 07:31:14 | 2023-10-23 07:36:43 | 5 min 29 sec | waste ¦ Trouble Drawing ¦ Gosok Slide/Jaw
91 | 2023-10-23 07:38:00 | 2023-10-23 07:38:14 | 14 sec | management ¦ System Error
92 | 2023-10-23 07:40:14 | 2023-10-23 07:40:28 | 14 sec | management ¦ System Error
93 | 2023-10-23 07:41:14 | 2023-10-23 07:41:28 | 14 sec | management ¦ System Error
94 | 2023-10-23 07:43:29 | 2023-10-23 07:43:45 | 16 sec | management ¦ System Error
95 | 2023-10-23 07:44:46 | 2023-10-23 07:44:59 | 13 sec | management ¦ System Error
96 | 2023-10-23 07:46:06 | 2023-10-23 07:46:15 | 9 sec | management ¦ System Error
97 | 2023-10-23 07:46:59 | 2023-10-23 07:47:13 | 14 sec | management ¦ System Error
98 | 2023-10-23 07:47:43 | 2023-10-23 07:47:59 | 16 sec | management ¦ System Error
99 | 2023-10-23 07:50:30 | 2023-10-23 07:50:44 | 14 sec | management ¦ System Error
100 | 2023-10-23 07:55:31 | 2023-10-23 07:55:45 | 14 sec | management ¦ System Error
101 | 2023-10-23 07:57:59 | 2023-10-23 07:58:16 | 17 sec | management ¦ System Error
102 | 2023-10-23 08:01:00 | 2023-10-23 08:01:14 | 14 sec | management ¦ System Error
103 | 2023-10-23 08:05:01 | 2023-10-23 08:05:15 | 14 sec | management ¦ System Error
104 | 2023-10-23 08:07:15 | 2023-10-23 08:19:30 | 12 min 15 sec | management ¦ Pointing / Roll / Bubut/Sambung Coil
105 | 2023-10-23 08:20:00 | 2023-10-23 08:24:15 | 4 min 15 sec | waste ¦ Trouble Polsihing/Two Roll ¦ Setting Ulang Polsihing/Two Roll (Trouble TS/SP)
106 | 2023-10-23 08:24:31 | 2023-10-23 08:24:45 | 14 sec | management ¦ System Error
107 | 2023-10-23 08:25:31 | 2023-10-23 08:27:15 | 1 min 44 sec | waste ¦ Trouble Polsihing/Two Roll ¦ Setting Ulang Polsihing/Two Roll (Trouble TS/SP)
108 | 2023-10-23 08:28:16 | 2023-10-23 08:28:46 | 30 sec | management ¦ System Error
109 | 2023-10-23 08:30:00 | 2023-10-23 08:30:16 | 16 sec | management ¦ System Error
110 | 2023-10-23 08:32:31 | 2023-10-23 08:32:45 | 14 sec | management ¦ System Error
111 | 2023-10-23 08:35:31 | 2023-10-23 08:36:16 | 45 sec | management ¦ System Error
112 | 2023-10-23 08:36:46 | 2023-10-23 08:37:00 | 14 sec | management ¦ System Error
113 | 2023-10-23 08:37:46 | 2023-10-23 08:38:00 | 14 sec | management ¦ System Error
114 | 2023-10-23 08:40:30 | 2023-10-23 08:40:47 | 17 sec | management ¦ System Error
115 | 2023-10-23 08:42:01 | 2023-10-23 09:03:31 | 21 min 30 sec | waste ¦ Trouble Polsihing/Two Roll ¦ Gosok Nylon
116 | 2023-10-23 09:04:01 | 2023-10-23 09:06:16 | 2 min 15 sec | waste ¦ Trouble Polsihing/Two Roll ¦ Gosok Nylon
117 | 2023-10-23 09:09:16 | 2023-10-23 09:09:32 | 16 sec | management ¦ System Error
118 | 2023-10-23 09:16:32 | 2023-10-23 09:16:48 | 16 sec | management ¦ System Error
119 | 2023-10-23 09:17:32 | 2023-10-23 09:17:46 | 14 sec | management ¦ System Error
120 | 2023-10-23 09:20:17 | 2023-10-23 09:20:33 | 16 sec | management ¦ System Error
121 | 2023-10-23 09:21:03 | 2023-10-23 09:21:17 | 14 sec | management ¦ System Error
122 | 2023-10-23 09:21:33 | 2023-10-23 09:21:47 | 14 sec | management ¦ System Error
123 | 2023-10-23 09:22:47 | 2023-10-23 09:23:01 | 14 sec | management ¦ System Error
124 | 2023-10-23 09:23:47 | 2023-10-23 09:24:01 | 14 sec | management ¦ System Error
125 | 2023-10-23 09:29:32 | 2023-10-23 09:29:47 | 15 sec | management ¦ System Error
126 | 2023-10-23 09:31:03 | 2023-10-23 09:32:03 | 1 min 0 sec | management ¦ System Error
127 | 2023-10-23 09:33:03 | 2023-10-23 09:35:48 | 2 min 45 sec | waste ¦ Trouble Cutting ¦ Roller Transport
128 | 2023-10-23 09:36:18 | 2023-10-23 10:13:34 | 37 min 16 sec | waste ¦ Lain-lain | perbaikan spi penahan rumah dise patah
129 | 2023-10-23 10:13:50 | 2023-10-23 10:16:49 | 2 min 59 sec | management ¦ Pointing / Roll / Bubut/Sambung Coil
130 | 2023-10-23 10:17:03 | 2023-10-23 10:18:03 | 1 min 0 sec | management ¦ System Error
131 | 2023-10-23 10:20:19 | 2023-10-23 10:21:03 | 44 sec | management ¦ System Error
132 | 2023-10-23 10:24:04 | 2023-10-23 10:24:18 | 14 sec | management ¦ System Error
133 | 2023-10-23 10:26:35 | 2023-10-23 10:26:49 | 14 sec | management ¦ System Error
134 | 2023-10-23 10:27:33 | 2023-10-23 10:29:19 | 1 min 46 sec | waste ¦ Trouble Cutting ¦ Cutting Tidak Motong
135 | 2023-10-23 10:29:35 | 2023-10-23 10:29:49 | 14 sec | management ¦ System Error
136 | 2023-10-23 10:32:20 | 2023-10-23 10:33:04 | 44 sec | management ¦ System Error
137 | 2023-10-23 10:33:18 | 2023-10-23 10:33:48 | 30 sec | management ¦ System Error
138 | 2023-10-23 10:34:34 | 2023-10-23 10:34:48 | 14 sec | management ¦ System Error
139 | 2023-10-23 10:36:19 | 2023-10-23 10:36:35 | 16 sec | management ¦ System Error
140 | 2023-10-23 10:36:49 | 2023-10-23 10:37:35 | 46 sec | management ¦ System Error
141 | 2023-10-23 10:40:04 | 2023-10-23 10:40:20 | 16 sec | management ¦ System Error
142 | 2023-10-23 10:42:20 | 2023-10-23 10:42:50 | 30 sec | management ¦ System Error
143 | 2023-10-23 10:46:19 | 2023-10-23 10:46:35 | 16 sec | management ¦ System Error
144 | 2023-10-23 10:51:36 | 2023-10-23 10:51:50 | 14 sec | management ¦ System Error
145 | 2023-10-23 10:52:06 | 2023-10-23 10:52:20 | 14 sec | management ¦ System Error
146 | 2023-10-23 10:54:20 | 2023-10-23 10:54:34 | 14 sec | management ¦ System Error
147 | 2023-10-23 10:57:05 | 2023-10-23 10:57:19 | 14 sec | management ¦ System Error
148 | 2023-10-23 10:58:05 | 2023-10-23 10:58:19 | 14 sec | management ¦ System Error
149 | 2023-10-23 10:58:49 | 2023-10-23 10:59:05 | 16 sec | management ¦ System Error
150 | 2023-10-23 10:59:35 | 2023-10-23 10:59:49 | 14 sec | management ¦ System Error
151 | 2023-10-23 11:01:20 | 2023-10-23 11:13:50 | 12 min 30 sec | management ¦ Pointing / Roll / Bubut/Sambung Coil
152 | 2023-10-23 11:14:04 | 2023-10-23 11:14:20 | 16 sec | management ¦ System Error
153 | 2023-10-23 11:14:34 | 2023-10-23 11:14:51 | 17 sec | management ¦ System Error
154 | 2023-10-23 11:16:05 | 2023-10-23 11:16:21 | 16 sec | management ¦ System Error
155 | 2023-10-23 11:17:21 | 2023-10-23 11:17:35 | 14 sec | management ¦ System Error
156 | 2023-10-23 11:17:51 | 2023-10-23 11:18:05 | 14 sec | management ¦ System Error
157 | 2023-10-23 11:19:51 | 2023-10-23 11:20:20 | 29 sec | management ¦ System Error
158 | 2023-10-23 11:20:36 | 2023-10-23 11:20:50 | 14 sec | management ¦ System Error
159 | 2023-10-23 11:22:52 | 2023-10-23 11:23:06 | 14 sec | management ¦ System Error
160 | 2023-10-23 11:24:20 | 2023-10-23 11:30:02 | 5 min 42 sec | waste ¦ Trouble Polsihing/Two Roll ¦ Gosok Polishing Disk/Two Roll
161 | 2023-10-23 11:30:02 | 2023-10-23 11:33:06 | 3 min 4 sec | waste ¦ Trouble Polsihing/Two Roll ¦ Gosok Polishing Disk/Two Roll
162 | 2023-10-23 11:34:21 | 2023-10-23 11:47:51 | 13 min 30 sec | waste ¦ Trouble Polsihing/Two Roll ¦ Gosok Polishing Disk/Two Roll
163 | 2023-10-23 11:48:38 | 2023-10-23 11:48:52 | 14 sec | management ¦ System Error
164 | 2023-10-23 11:49:22 | 2023-10-23 11:49:36 | 14 sec | management ¦ System Error
165 | 2023-10-23 11:50:06 | 2023-10-23 11:50:36 | 30 sec | management ¦ System Error
166 | 2023-10-23 11:58:22 | 2023-10-23 11:58:36 | 14 sec | management ¦ System Error
167 | 2023-10-23 12:00:08 | 2023-10-23 12:01:07 | 59 sec | management ¦ System Error
168 | 2023-10-23 12:02:06 | 2023-10-23 12:02:21 | 15 sec | management ¦ System Error
169 | 2023-10-23 12:02:51 | 2023-10-23 12:03:07 | 16 sec | management ¦ System Error
170 | 2023-10-23 12:03:51 | 2023-10-23 12:04:07 | 16 sec | management ¦ System Error
171 | 2023-10-23 12:04:23 | 2023-10-23 12:04:37 | 14 sec | management ¦ System Error
172 | 2023-10-23 12:04:53 | 2023-10-23 12:05:07 | 14 sec | management ¦ System Error
173 | 2023-10-23 12:07:21 | 2023-10-23 12:07:37 | 16 sec | management ¦ System Error
174 | 2023-10-23 12:07:58 | 2023-10-23 12:30:02 | 22 min 4 sec | management ¦ Pointing / Roll / Bubut/Sambung Coil
175 | 2023-10-23 12:30:02 | 2023-10-23 12:37:08 | 7 min 6 sec | waste ¦ Trouble Cutting ¦ Roller Transport
176 | 2023-10-23 12:38:52 | 2023-10-23 12:39:08 | 16 sec | management ¦ System Error
177 | 2023-10-23 12:41:08 | 2023-10-23 12:43:23 | 2 min 15 sec | management ¦ System Error
178 | 2023-10-23 12:46:38 | 2023-10-23 12:46:54 | 16 sec | management ¦ System Error
179 | 2023-10-23 12:50:52 | 2023-10-23 12:51:39 | 47 sec | management ¦ System Error
180 | 2023-10-23 12:54:53 | 2023-10-23 12:55:24 | 31 sec | management ¦ System Error
181 | 2023-10-23 12:57:38 | 2023-10-23 12:57:52 | 14 sec | management ¦ System Error
182 | 2023-10-23 12:58:52 | 2023-10-23 12:59:08 | 16 sec | management ¦ System Error
183 | 2023-10-23 13:00:09 | 2023-10-23 13:00:23 | 14 sec | management ¦ System Error
184 | 2023-10-23 13:04:09 | 2023-10-23 13:04:24 | 15 sec | management ¦ System Error
185 | 2023-10-23 13:09:25 | 2023-10-23 13:09:39 | 14 sec | management ¦ System Error
186 | 2023-10-23 13:09:53 | 2023-10-23 13:10:53 | 1 min 0 sec | management ¦ System Error
187 | 2023-10-23 13:13:54 | 2023-10-23 13:14:24 | 30 sec | management ¦ Bersih-bersih Area
188 | 2023-10-23 13:15:24 | 2023-10-23 13:15:38 | 14 sec | management ¦ System Error
189 | 2023-10-23 13:16:54 | 2023-10-23 13:17:40 | 46 sec | management ¦ System Error
190 | 2023-10-23 13:19:09 | 2023-10-23 13:19:25 | 16 sec | management ¦ System Error
191 | 2023-10-23 13:19:39 | 2023-10-23 13:28:25 | 8 min 46 sec | management ¦ Pointing / Roll / Bubut/Sambung Coil
192 | 2023-10-23 13:31:09 | 2023-10-23 13:31:54 | 45 sec | management ¦ System Error
193 | 2023-10-23 13:35:10 | 2023-10-23 13:35:24 | 14 sec | management ¦ System Error
194 | 2023-10-23 13:36:25 | 2023-10-23 13:36:38 | 13 sec | management ¦ System Error
195 | 2023-10-23 13:37:09 | 2023-10-23 13:37:25 | 16 sec | management ¦ System Error
196 | 2023-10-23 13:37:55 | 2023-10-23 13:38:09 | 14 sec | waste ¦ Trouble Cutting ¦ Cutting Tidak Motong
197 | 2023-10-23 13:38:25 | 2023-10-23 13:38:39 | 14 sec | management ¦ System Error
198 | 2023-10-23 13:41:56 | 2023-10-23 13:42:10 | 14 sec | waste ¦ Trouble Cutting ¦ Sensor Cutting Error
199 | 2023-10-23 13:49:55 | 2023-10-23 13:50:09 | 14 sec | management ¦ System Error
200 | 2023-10-23 13:51:11 | 2023-10-23 13:51:25 | 14 sec | management ¦ System Error
201 | 2023-10-23 13:51:55 | 2023-10-23 13:52:10 | 15 sec | management ¦ System Error
202 | 2023-10-23 13:54:35 | 2023-10-23 13:54:40 | 5 sec | management ¦ System Error
203 | 2023-10-23 13:58:25 | 2023-10-23 13:58:39 | 14 sec | management ¦ System Error
204 | 2023-10-23 14:02:56 | 2023-10-23 14:03:10 | 14 sec | management ¦ System Error
205 | 2023-10-23 14:05:56 | 2023-10-23 14:06:10 | 14 sec | management ¦ System Error
206 | 2023-10-23 14:07:55 | 2023-10-23 14:10:56 | 3 min 1 sec | waste ¦ Trouble Cutting ¦ Cutting Tidak Motong
207 | 2023-10-23 14:12:26 | 2023-10-23 14:18:25 | 5 min 59 sec | waste ¦ Trouble Polsihing/Two Roll ¦ Setting Ulang Polsihing/Two Roll (Trouble TS/SP)
208 | 2023-10-23 14:19:40 | 2023-10-23 14:19:56 | 16 sec | management ¦ System Error
209 | 2023-10-23 14:34:27 | 2023-10-23 14:34:41 | 14 sec | management ¦ System Error
210 | 2023-10-23 14:45:27 | 2023-10-23 14:45:41 | 14 sec | management ¦ System Error
211 | 2023-10-23 14:47:41 | 2023-10-23 14:48:12 | 31 sec | management ¦ System Error
212 | 2023-10-23 14:54:11 | 2023-10-23 14:54:27 | 16 sec | management ¦ System Error
213 | 2023-10-23 14:56:11 | 2023-10-23 15:02:57 | 6 min 46 sec | management ¦ Pointing / Roll / Bubut/Sambung Coil
214 | 2023-10-23 15:04:11 | 2023-10-23 15:04:27 | 16 sec | management ¦ System Error
215 | 2023-10-23 15:08:42 | 2023-10-23 15:09:26 | 44 sec | management ¦ System Error
216 | 2023-10-23 15:11:13 | 2023-10-23 15:11:27 | 14 sec | management ¦ System Error
217 | 2023-10-23 15:11:43 | 2023-10-23 15:11:57 | 14 sec | management ¦ System Error
218 | 2023-10-23 15:12:43 | 2023-10-23 15:12:57 | 14 sec | management ¦ System Error
219 | 2023-10-23 15:13:41 | 2023-10-23 15:13:57 | 16 sec | management ¦ System Error
220 | 2023-10-23 15:15:58 | 2023-10-23 15:16:12 | 14 sec | management ¦ System Error
221 | 2023-10-23 15:17:28 | 2023-10-23 15:17:42 | 14 sec | management ¦ System Error
222 | 2023-10-23 15:18:28 | 2023-10-23 15:18:42 | 14 sec | management ¦ System Error
223 | 2023-10-23 15:26:28 | 2023-10-23 15:26:42 | 14 sec | management ¦ System Error
224 | 2023-10-23 15:27:14 | 2023-10-23 15:27:28 | 14 sec | management ¦ System Error
225 | 2023-10-23 15:32:13 | 2023-10-23 15:32:27 | 14 sec | management ¦ System Error
226 | 2023-10-23 15:35:28 | 2023-10-23 15:35:42 | 14 sec | management ¦ System Error
227 | 2023-10-23 15:36:14 | 2023-10-23 15:36:28 | 14 sec | management ¦ System Error
228 | 2023-10-23 15:40:29 | 2023-10-23 15:52:14 | 11 min 45 sec | management ¦ Pointing / Roll / Bubut/Sambung Coil
229 | 2023-10-23 15:53:44 | 2023-10-23 16:00:03 | 6 min 19 sec | management ¦ Bersih-bersih Area
230 | 2023-10-23 16:00:03 | 2023-10-23 18:00:02 | 119 min 59 sec | off ¦ Off Production
231 | 2023-10-23 18:00:02 | 2023-10-23 19:00:01 | 59 min 59 sec | off ¦ Off Production
232 | 2023-10-23 19:00:01 | 2023-10-24 00:00:02 | 300 min 1 sec | off ¦ Off Production
233 | 2023-10-24 00:00:02 | 2023-10-24 07:00:02 | 420 min 0 sec | off ¦ Off Production
234 | 2023-10-24 07:00:02 | 2023-10-24 07:17:10 | 17 min 8 sec | management ¦ Briefing | Cek Mesin ¦ Cek Shot Blast
235 | 2023-10-24 07:17:40 | 2023-10-24 10:28:16 | 190 min 36 sec | management ¦ Preventive Maintenance
236 | 2023-10-24 10:29:02 | 2023-10-24 10:32:01 | 2 min 59 sec | management ¦ Preventive Maintenance
237 | 2023-10-24 10:32:17 | 2023-10-24 10:35:01 | 2 min 44 sec | management ¦ Preventive Maintenance
238 | 2023-10-24 10:35:15 | 2023-10-24 10:38:02 | 2 min 47 sec | management ¦ Preventive Maintenance
239 | 2023-10-24 10:38:46 | 2023-10-24 10:41:01 | 2 min 15 sec | management ¦ Preventive Maintenance
240 | 2023-10-24 10:42:17 | 2023-10-24 10:43:17 | 1 min 0 sec | management ¦ Preventive Maintenance
241 | 2023-10-24 10:44:01 | 2023-10-24 10:45:16 | 1 min 15 sec | management ¦ Preventive Maintenance
242 | 2023-10-24 10:46:16 | 2023-10-24 10:46:46 | 30 sec | management ¦ System Error
243 | 2023-10-24 10:47:02 | 2023-10-24 10:47:46 | 44 sec | management ¦ System Error
244 | 2023-10-24 10:48:46 | 2023-10-24 10:51:01 | 2 min 15 sec | waste ¦ Trouble Drawing ¦ Perbaikan Jaw
245 | 2023-10-24 10:56:16 | 2023-10-24 10:56:32 | 16 sec | management ¦ System Error
246 | 2023-10-24 10:57:16 | 2023-10-24 10:57:32 | 16 sec | management ¦ System Error
247 | 2023-10-24 10:59:02 | 2023-10-24 10:59:16 | 14 sec | management ¦ System Error
248 | 2023-10-24 10:59:32 | 2023-10-24 10:59:47 | 15 sec | management ¦ System Error
249 | 2023-10-24 11:02:03 | 2023-10-24 11:02:17 | 14 sec | management ¦ System Error
250 | 2023-10-24 11:03:47 | 2023-10-24 11:04:01 | 14 sec | management ¦ System Error
251 | 2023-10-24 11:05:04 | 2023-10-24 11:05:18 | 14 sec | management ¦ System Error
252 | 2023-10-24 11:05:48 | 2023-10-24 11:06:03 | 15 sec | management ¦ System Error
253 | 2023-10-24 11:09:18 | 2023-10-24 11:09:32 | 14 sec | management ¦ System Error
254 | 2023-10-24 11:11:03 | 2023-10-24 11:11:17 | 14 sec | management ¦ System Error
255 | 2023-10-24 11:12:17 | 2023-10-24 11:12:33 | 16 sec | management ¦ System Error
256 | 2023-10-24 11:13:31 | 2023-10-24 11:13:47 | 16 sec | management ¦ System Error
257 | 2023-10-24 11:15:48 | 2023-10-24 11:16:02 | 14 sec | management ¦ System Error
258 | 2023-10-24 11:19:46 | 2023-10-24 11:20:03 | 17 sec | management ¦ System Error
259 | 2023-10-24 11:23:17 | 2023-10-24 11:23:33 | 16 sec | management ¦ System Error
260 | 2023-10-24 11:23:53 | 2023-10-24 11:24:40 | 47 sec | management ¦ System Error
261 | 2023-10-24 11:25:48 | 2023-10-24 11:26:02 | 14 sec | management ¦ System Error
262 | 2023-10-24 11:26:34 | 2023-10-24 11:27:02 | 28 sec | management ¦ System Error
263 | 2023-10-24 11:30:29 | 2023-10-24 11:41:19 | 10 min 50 sec | management ¦ Pointing / Roll / Bubut/Sambung Coil
264 | 2023-10-24 11:41:33 | 2023-10-24 11:41:47 | 14 sec | management ¦ System Error
265 | 2023-10-24 11:43:33 | 2023-10-24 11:48:49 | 5 min 16 sec | management ¦ Pointing / Roll / Bubut/Sambung Coil
266 | 2023-10-24 11:49:19 | 2023-10-24 11:49:33 | 14 sec | management ¦ System Error
267 | 2023-10-24 11:51:49 | 2023-10-24 11:52:03 | 14 sec | management ¦ System Error
268 | 2023-10-24 11:52:19 | 2023-10-24 11:52:33 | 14 sec | management ¦ System Error
269 | 2023-10-24 11:55:34 | 2023-10-24 11:55:56 | 22 sec | management ¦ System Error
270 | 2023-10-24 11:58:50 | 2023-10-24 11:59:03 | 13 sec | management ¦ System Error
271 | 2023-10-24 11:59:49 | 2023-10-24 12:00:03 | 14 sec | management ¦ System Error
272 | 2023-10-24 12:01:35 | 2023-10-24 12:01:49 | 14 sec | management ¦ System Error
273 | 2023-10-24 12:04:37 | 2023-10-24 12:04:50 | 13 sec | management ¦ System Error
274 | 2023-10-24 12:08:34 | 2023-10-24 12:08:48 | 14 sec | management ¦ System Error
275 | 2023-10-24 12:11:05 | 2023-10-24 12:11:19 | 14 sec | management ¦ System Error
276 | 2023-10-24 12:18:20 | 2023-10-24 12:18:34 | 14 sec | management ¦ System Error
277 | 2023-10-24 12:22:35 | 2023-10-24 12:22:49 | 14 sec | management ¦ System Error
278 | 2023-10-24 12:27:20 | 2023-10-24 12:27:34 | 14 sec | management ¦ System Error
279 | 2023-10-24 12:28:19 | 2023-10-24 12:30:01 | 1 min 42 sec | management ¦ Pointing / Roll / Bubut/Sambung Coil
280 | 2023-10-24 12:30:02 | 2023-10-24 12:43:04 | 13 min 2 sec | management ¦ Pointing / Roll / Bubut/Sambung Coil
281 | 2023-10-24 12:43:20 | 2023-10-24 12:43:34 | 14 sec | management ¦ System Error
282 | 2023-10-24 12:44:50 | 2023-10-24 12:45:04 | 14 sec | management ¦ System Error
283 | 2023-10-24 12:46:20 | 2023-10-24 12:47:51 | 1 min 31 sec | management ¦ System Error
284 | 2023-10-24 12:54:50 | 2023-10-24 12:55:04 | 14 sec | management ¦ System Error
285 | 2023-10-24 13:02:20 | 2023-10-24 13:02:36 | 16 sec | management ¦ System Error
286 | 2023-10-24 13:09:07 | 2023-10-24 13:09:21 | 14 sec | management ¦ System Error
287 | 2023-10-24 13:11:50 | 2023-10-24 13:12:20 | 30 sec | management ¦ System Error
288 | 2023-10-24 13:13:06 | 2023-10-24 13:13:21 | 15 sec | management ¦ System Error
289 | 2023-10-24 13:17:21 | 2023-10-24 13:17:35 | 14 sec | management ¦ System Error
290 | 2023-10-24 13:21:36 | 2023-10-24 13:21:50 | 14 sec | management ¦ System Error
291 | 2023-10-24 13:23:36 | 2023-10-24 13:23:51 | 15 sec | management ¦ System Error