## Workorder Data
WO Number: | WO/2023/02128
Production Plan: | 288 | Performance: | 47.51 %
Process duration: | 60 | Availability: | 100 %
|  | Quality: | 98.02 %
Total Production: | 257
Good: | 252 | OEE: | 46.56 %
Not Good: | 5
Total Downtime: | 14 Mins 59 Secs
Management: | 14 min 59 sec
Waste: | 0 sec
Created By: | Gertraud Ottomar | Processed By: | Kriemhilde Alina
Created At: | 2023-08-23 11:29:31 | Start Time: | 2023-08-24 08:38:44
Edited By: |  | End Time: | 2023-08-24 09:38:52
Edited At:
Supplier: | Lang, Prosacco and Schneider | Customer: | Gingras
Grade: | 1215MS | Straightness Std: | 0.16/400mm
Diameter: | 16 | size: | 15 X 3000
QTY (Kg): | 1200 | Tolerance: | (+0 , -0.04)
QTY (Coil): | 1 | Reduction Rate: | 12.11
QTY (Bundle): | 6 | Shape: | Round
|  | QTY (Kg): | 500
Remarks: | (*Sisa coil untuk WO/2023/02165) | QTY (Pcs): | 120
|  | Chamfer: | No
|  | Color: | KUNING (YELLOW 108)
|  | Machine: | MC-002

## Production Report
Bundle No: | 1 | Bundle No: | 2
Coil No: | 1 | Coil No: | 1
Coil Weight: | 1200 | Coil Weight: | 1200
No. Leburan: | D32303259X5-X12304114-001 | No. Leburan: | D32303259X5-X12304114-001
Area: | G | Area: | G
Dies Number: | C-15.000(-030)-05-T | Dies Number: | C-15.000(-030)-05-T
Diameter Ujung: | 14.972 | Diameter Ujung: | 14.974
Diameter Tengah: | 14.983 | Diameter Tengah: | 14.984
Diameter Ekor: | 14.974 | Diameter Ekor: | 14.973
Kelurusan Aktual: | 0.12/400 | Kelurusan Aktual: | 0.12/400
Panjang Aktual: | 3020 | Panjang Aktual: | 3020
Berat FG: | 500 | Berat FG: | 550
QTY (Pcs): | 120 | QTY (Pcs): | 132
Judgement: | GOOD | Judgement: | GOOD
Visual: | OK | Visual: | OK
Created By: | Kriemhilde Alina | Created By: | Kriemhilde Alina
Created At: | 2023-08-24 09:20:19 | Created At: | 2023-08-24 09:25:23
Edited By: |  | Edited By: | Kriemhilde Alina
Edited At: |  | Edited At: | 2023-08-24 09:38:36
Bundle No: | 3 | Bundle No: | 4
Coil No: | 1 | Coil No: | 1
Coil Weight: | 1200 | Coil Weight: | 1200
No. Leburan: | D32303259X5-X12304114-001 | No. Leburan: | D32303259X5-X12304114-001
Area: | G | Area: | G
Dies Number: | C-15.000(-030)-05-T | Dies Number: | 0
Diameter Ujung: | 14.972 | Diameter Ujung: | 0
Diameter Tengah: | 14.98 | Diameter Tengah: | 0
Diameter Ekor: | 14.972 | Diameter Ekor: | 0
Kelurusan Aktual: | 0.16/400 | Kelurusan Aktual: | 0
Panjang Aktual: | 2985 | Panjang Aktual: | 0
Berat FG: | 21 | Berat FG: | 0
QTY (Pcs): | 5 | QTY (Pcs): | 0
Judgement: | NOT GOOD | Judgement: | NOT GOOD
Visual: | IL | Visual: | RUSTY
Created By: | Kriemhilde Alina | Created By: | Kriemhilde Alina
Created At: | 2023-08-24 09:26:13 | Created At: | 2023-08-24 09:37:16
Edited By: | Kriemhilde Alina | Edited By:
Edited At: | 2023-08-24 09:36:54 | Edited At: | 2023-08-24 09:37:16
Bundle No: | 5 | Bundle No: | 6
Coil No: | 1 | Coil No: | 1
Coil Weight: | 1200 | Coil Weight: | 1200
No. Leburan: | D32303259X5-X12304114-001 | No. Leburan: | D32303259X5-X12304114-001
Area: | G | Area: | G
Dies Number: | 0 | Dies Number: | 0
Diameter Ujung: | 0 | Diameter Ujung: | 0
Diameter Tengah: | 0 | Diameter Tengah: | 0
Diameter Ekor: | 0 | Diameter Ekor: | 0
Kelurusan Aktual: | 0 | Kelurusan Aktual: | 0
Panjang Aktual: | 0 | Panjang Aktual: | 0
Berat FG: | 0 | Berat FG: | 0
QTY (Pcs): | 0 | QTY (Pcs): | 0
Judgement: | NOT GOOD | Judgement: | NOT GOOD
Visual: | RUSTY | Visual: | RUSTY
Created By: | Kriemhilde Alina | Created By: | Kriemhilde Alina
Created At: | 2023-08-24 09:37:36 | Created At: | 2023-08-24 09:37:54
Edited By: |  | Edited By:
Edited At: |  | Edited At: | 2023-08-24 09:37:54

## Downtime Record
No. | Start | End | Duration | Reason | Remarks
1 | 2023-08-24 08:50:06 | 2023-08-24 08:51:05 | 59 sec | management ¦ Setting Awal
2 | 2023-08-24 08:52:05 | 2023-08-24 09:03:06 | 11 min 1 sec | management ¦ Setting Awal
3 | 2023-08-24 09:04:07 | 2023-08-24 09:07:06 | 2 min 59 sec | management ¦ Setting Awal