## Workorder Data
WO Number: | WO/2023/02129
Production Plan: | 806 | Performance: | 79.08 %
Process duration: | 82 | Availability: | 100 %
|  | Quality: | 98.99 %
Total Production: | 798
Good: | 790 | OEE: | 78.28 %
Not Good: | 8
Total Downtime: | 4 Mins 3 Secs
Management: | 4 min 3 sec
Waste: | 0 sec
Created By: | Gertraud Ottomar | Processed By: | Kriemhilde Alina
Created At: | 2023-08-01 10:01:14 | Start Time: | 2023-08-03 13:45:12
Edited By: |  | End Time: | 2023-08-03 15:07:16
Edited At:
Supplier: | Kris-Marvin | Customer: | Bergeron SA
Grade: | S45C | Straightness Std: | 0.15/400mm
Diameter: | 13 | size: | 12.1 X 2750
QTY (Kg): | 2001 | Tolerance: | (+0 , -0.04)
QTY (Coil): | 1 | Reduction Rate: | 13.37
QTY (Bundle): | 7 | Shape: | Round
|  | QTY (Kg): | 500
Remarks: |  | QTY (Pcs): | 201
|  | Chamfer: | Yes
|  | Color: | KUNING (YELLOW 108)
|  | Machine: | MC-002

## Production Report
Bundle No: | 1 | Bundle No: | 2
Coil No: | 1 | Coil No: | 1
Coil Weight: | 2001 | Coil Weight: | 2001
No. Leburan: | D12300596X1-X12303584-001 | No. Leburan: | D12300596X1-X12303584-001
Area: | G | Area: | G
Dies Number: | C-12.100(-90)-10-TF | Dies Number: | C-12.100(-90)-10-TF
Diameter Ujung: | 12.058 | Diameter Ujung: | 12.053
Diameter Tengah: | 12.089 | Diameter Tengah: | 12.085
Diameter Ekor: | 12.056 | Diameter Ekor: | 12.053
Kelurusan Aktual: | 0.12/400 | Kelurusan Aktual: | 0.12/400
Panjang Aktual: | 2760 | Panjang Aktual: | 2770
Berat FG: | 500 | Berat FG: | 500
QTY (Pcs): | 201 | QTY (Pcs): | 201
Judgement: | GOOD | Judgement: | GOOD
Visual: | OK | Visual: | OK
Created By: | Kriemhilde Alina | Created By: | Kriemhilde Alina
Created At: | 2023-08-03 14:18:42 | Created At: | 2023-08-03 14:31:18
Edited By: |  | Edited By:
Edited At: |  | Edited At: | 2023-08-03 14:31:18
Bundle No: | 3 | Bundle No: | 4
Coil No: | 1 | Coil No: | 1
Coil Weight: | 2001 | Coil Weight: | 2001
No. Leburan: | D12300596X1-X12303584-001 | No. Leburan: | D12300596X1-X12303584-001
Area: | G | Area: | G
Dies Number: | C-12.100(-90)-10-TF | Dies Number: | C-12.100(-90)-10-TF
Diameter Ujung: | 12.056 | Diameter Ujung: | 12.053
Diameter Tengah: | 12.088 | Diameter Tengah: | 12.087
Diameter Ekor: | 12.054 | Diameter Ekor: | 12.053
Kelurusan Aktual: | 0.12/400 | Kelurusan Aktual: | 0.12/400
Panjang Aktual: | 2770 | Panjang Aktual: | 2765
Berat FG: | 500 | Berat FG: | 466
QTY (Pcs): | 201 | QTY (Pcs): | 187
Judgement: | GOOD | Judgement: | GOOD
Visual: | OK | Visual: | OK
Created By: | Kriemhilde Alina | Created By: | Kriemhilde Alina
Created At: | 2023-08-03 14:48:16 | Created At: | 2023-08-03 15:05:08
Edited By: |  | Edited By:
Edited At: |  | Edited At: | 2023-08-03 15:05:08
Bundle No: | 5 | Bundle No: | 6
Coil No: | 1 | Coil No: | 1
Coil Weight: | 2001 | Coil Weight: | 2001
No. Leburan: | D12300596X1-X12303584-001 | No. Leburan: | D12300596X1-X12303584-001
Area: | G | Area: | G
Dies Number: | C-12.100(-90)-10-TF | Dies Number: | 0
Diameter Ujung: | 12.056 | Diameter Ujung: | 0
Diameter Tengah: | 12.089 | Diameter Tengah: | 0
Diameter Ekor: | 12.057 | Diameter Ekor: | 0
Kelurusan Aktual: | 0.12/400 | Kelurusan Aktual: | 0
Panjang Aktual: | 2770 | Panjang Aktual: | 0
Berat FG: | 20 | Berat FG: | 0
QTY (Pcs): | 8 | QTY (Pcs): | 0
Judgement: | NOT GOOD | Judgement: | NOT GOOD
Visual: | PO | Visual: | RUSTY
Created By: | Kriemhilde Alina | Created By: | Kriemhilde Alina
Created At: | 2023-08-03 15:06:02 | Created At: | 2023-08-03 15:06:26
Edited By: |  | Edited By:
Edited At: |  | Edited At: | 2023-08-03 15:06:26
Bundle No: | 7
Coil No: | 1
Coil Weight: | 2001
No. Leburan: | D12300596X1-X12303584-001
Area: | G
Dies Number: | 0
Diameter Ujung: | 0
Diameter Tengah: | 0
Diameter Ekor: | 0
Kelurusan Aktual: | 0
Panjang Aktual: | 0
Berat FG: | 0
QTY (Pcs): | 0
Judgement: | NOT GOOD
Visual: | RUSTY
Created By: | Kriemhilde Alina
Created At: | 2023-08-03 15:06:44
Edited By:
Edited At:

## Downtime Record
No. | Start | End | Duration | Reason | Remarks
1 | 2023-08-03 13:54:49 | 2023-08-03 13:55:50 | 1 min 1 sec | management ¦ Lain-lain | jalan normal
2 | 2023-08-03 14:05:48 | 2023-08-03 14:06:49 | 1 min 1 sec | management ¦ Lain-lain | jalan normal
3 | 2023-08-03 14:18:48 | 2023-08-03 14:20:49 | 2 min 1 sec | management ¦ Lain-lain | jalan normal