## Workorder Data
WO Number: | WO/2023/02139
Production Plan: | 329 | Performance: | 41.64 %
Process duration: | 151 | Availability: | 57.53 %
|  | Quality: | 91.36 %
Total Production: | 352
Good: | 324 | OEE: | 21.89 %
Not Good: | 28
Total Downtime: | 1 Hours 24 Mins 3 Secs
Management: | 33 min 16 sec
Waste: | 50 min 47 sec
Created By: | Gertraud Ottomar | Processed By: | Kriemhilde Alina
Created At: | 2023-08-01 11:02:17 | Start Time: | 2023-08-03 15:08:48
Edited By: |  | End Time: | 2023-08-03 17:40:17
Edited At:
Supplier: | Lang, Prosacco and Schneider | Customer: | Larouche Guay SA
Grade: | S45C | Straightness Std: | 0.20/400mm
Diameter: | 15 | size: | 12.1 X 3000
QTY (Kg): | 891 | Tolerance: | (+0 , -0.04)
QTY (Coil): | 1 | Reduction Rate: | 34.93
QTY (Bundle): | 5 | Shape: | Round
|  | QTY (Kg): | 500
Remarks: | (*Sisa coil untuk WO/2023/02140) | QTY (Pcs): | 185
|  | Chamfer: | No
|  | Color: | MERAH MUDA ( PINK 8002)
|  | Machine: | MC-002

## Production Report
Bundle No: | 1 | Bundle No: | 2
Coil No: | 1 | Coil No: | 1
Coil Weight: | 891 | Coil Weight: | 891
No. Leburan: | D12300596XX-X12303378-001 | No. Leburan: | D12300596XX-X12303378-001
Area: | G | Area: | G
Dies Number: | C-12.100(-90)-10-TF | Dies Number: | C-12.100(-90)-10-TF
Diameter Ujung: | 12.022 | Diameter Ujung: | 12.021
Diameter Tengah: | 12.072 | Diameter Tengah: | 12.073
Diameter Ekor: | 12.022 | Diameter Ekor: | 12.022
Kelurusan Aktual: | 0.17/400 | Kelurusan Aktual: | 0.17/400
Panjang Aktual: | 3020 | Panjang Aktual: | 3020
Berat FG: | 499 | Berat FG: | 376
QTY (Pcs): | 185 | QTY (Pcs): | 139
Judgement: | GOOD | Judgement: | GOOD
Visual: | OK | Visual: | OK
Created By: | Kristiane Constanze | Created By: | Kristiane Constanze
Created At: | 2023-08-03 17:29:53 | Created At: | 2023-08-03 17:31:16
Edited By: | Kristiane Constanze | Edited By: | Kristiane Constanze
Edited At: | 2023-08-03 17:37:12 | Edited At: | 2023-08-03 17:37:40
Bundle No: | 3 | Bundle No: | 4
Coil No: | 1 | Coil No: | 1
Coil Weight: | 891 | Coil Weight: | 891
No. Leburan: | D12300596XX-X12303378-001 | No. Leburan: | D12300596XX-X12303378-001
Area: | G | Area: | G
Dies Number: | C-12.100(-90)-10-TF | Dies Number: | C-12.100(-90)-10-TF
Diameter Ujung: | 12.023 | Diameter Ujung: | 12.022
Diameter Tengah: | 12.074 | Diameter Tengah: | 12.071
Diameter Ekor: | 12.023 | Diameter Ekor: | 12.023
Kelurusan Aktual: | 0.17/400 | Kelurusan Aktual: | 0.17/400
Panjang Aktual: | 3020 | Panjang Aktual: | 2995
Berat FG: | 59 | Berat FG: | 16
QTY (Pcs): | 22 | QTY (Pcs): | 6
Judgement: | NOT GOOD | Judgement: | NOT GOOD
Visual: | PO | Visual: | IL
Created By: | Kristiane Constanze | Created By: | Kristiane Constanze
Created At: | 2023-08-03 17:38:17 | Created At: | 2023-08-03 17:39:07
Edited By: | Kristiane Constanze | Edited By:
Edited At: | 2023-08-03 17:38:28 | Edited At: | 2023-08-03 17:39:07
Bundle No: | 5
Coil No: | 1
Coil Weight: | 891
No. Leburan: | D12300596XX-X12303378-001
Area: | G
Dies Number: | 0
Diameter Ujung: | 0
Diameter Tengah: | 0
Diameter Ekor: | 0
Kelurusan Aktual: | 0
Panjang Aktual: | 0
Berat FG: | 0
QTY (Pcs): | 0
Judgement: | NOT GOOD
Visual: | RUSTY
Created By: | Kristiane Constanze
Created At: | 2023-08-03 17:39:24
Edited By:
Edited At:

## Downtime Record
No. | Start | End | Duration | Reason | Remarks
1 | 2023-08-03 15:19:48 | 2023-08-03 15:25:50 | 6 min 2 sec | management ¦ Pointing / Roll / Bubble
2 | 2023-08-03 15:28:49 | 2023-08-03 15:41:49 | 13 min 0 sec | waste ¦ Bongkar Pasang | Gosok kuningan
3 | 2023-08-03 15:43:49 | 2023-08-03 15:45:50 | 2 min 1 sec | management ¦ Lain-lain | jalan normal
4 | 2023-08-03 15:46:50 | 2023-08-03 15:53:50 | 7 min 0 sec | waste ¦ Trouble Mesin | cutting tidak motong
5 | 2023-08-03 15:55:49 | 2023-08-03 16:00:02 | 4 min 13 sec | management ¦ Lain-lain | jalan normal
6 | 2023-08-03 16:00:02 | 2023-08-03 16:30:49 | 30 min 47 sec | waste ¦ Trouble Mesin | gosok manual dies pholising
7 | 2023-08-03 16:34:49 | 2023-08-03 16:54:49 | 20 min 0 sec | management ¦ Setting Awal | setting ulang
8 | 2023-08-03 17:04:50 | 2023-08-03 17:05:50 | 1 min 0 sec | management ¦ Setting Awal