## Workorder Data
WO Number: | WO/2023/02146
Production Plan: | 1175 | Performance: | 86.68 %
Process duration: | 156 | Availability: | 100 %
|  | Quality: | 99.14 %
Total Production: | 1171
Good: | 1161 | OEE: | 85.93 %
Not Good: | 10
Total Downtime: | 13 Mins 30 Secs
Management: | 13 min 30 sec
Waste: | 0 sec
Created By: | Gertraud Ottomar | Processed By: | Liesa Ralph
Created At: | 2023-08-01 16:56:37 | Start Time: | 2023-08-03 08:13:57
Edited By: |  | End Time: | 2023-08-03 10:50:02
Edited At:
Supplier: | Fay-Kihn | Customer: | Drouin S.A.S.
Grade: | SS400 | Straightness Std: | 0
Diameter: | 9 | size: | 7 X 6000
QTY (Kg): | 2130 | Tolerance: | (+0 , -0.03)
QTY (Coil): | 1 | Reduction Rate: | 39.51
QTY (Bundle): | 7 | Shape: | Round
|  | QTY (Kg): | 500
Remarks: |  | QTY (Pcs): | 276
|  | Chamfer: | No
|  | Color: | TANPA PEWARNAAN
|  | Machine: | MC-001

## Production Report
Bundle No: | 1 | Bundle No: | 2
Coil No: | 1 | Coil No: | 1
Coil Weight: | 2130 | Coil Weight: | 2130
No. Leburan: | 02.9.0.H.002-022 | No. Leburan: | 02.9.0.H.002-022
Area: | Bahan Baku | Area: | Bahan Baku
Dies Number: | C-07.000(-10)-17-TF | Dies Number: | C-07.000(-10)-17-TF
Diameter Ujung: | 6.982 | Diameter Ujung: | 6.982
Diameter Tengah: | 6.986 | Diameter Tengah: | 6.987
Diameter Ekor: | 6.983 | Diameter Ekor: | 6.984
Kelurusan Aktual: | 0 | Kelurusan Aktual: | 0
Panjang Aktual: | 6020 | Panjang Aktual: | 6020
Berat FG: | 500 | Berat FG: | 500
QTY (Pcs): | 276 | QTY (Pcs): | 276
Judgement: | GOOD | Judgement: | GOOD
Visual: | OK | Visual: | OK
Created By: | Liesa Ralph | Created By: | Liesa Ralph
Created At: | 2023-08-03 08:54:55 | Created At: | 2023-08-03 09:22:48
Edited By: |  | Edited By:
Edited At: |  | Edited At: | 2023-08-03 09:22:48
Bundle No: | 3 | Bundle No: | 4
Coil No: | 1 | Coil No: | 1
Coil Weight: | 2130 | Coil Weight: | 2130
No. Leburan: | 02.9.0.H.002-022 | No. Leburan: | 02.9.0.H.002-022
Area: | Bahan Baku | Area: | Bahan Baku
Dies Number: | C-07.000(-10)-17-TF | Dies Number: | C-07.000(-10)-17-TF
Diameter Ujung: | 6.982 | Diameter Ujung: | 6.983
Diameter Tengah: | 6.986 | Diameter Tengah: | 6.988
Diameter Ekor: | 6.982 | Diameter Ekor: | 6.984
Kelurusan Aktual: | 0 | Kelurusan Aktual: | 0
Panjang Aktual: | 6020 | Panjang Aktual: | 6020
Berat FG: | 500 | Berat FG: | 604
QTY (Pcs): | 276 | QTY (Pcs): | 333
Judgement: | GOOD | Judgement: | GOOD
Visual: | OK | Visual: | OK
Created By: | Liesa Ralph | Created By: | Liesa Ralph
Created At: | 2023-08-03 10:10:52 | Created At: | 2023-08-03 10:46:24
Edited By: |  | Edited By:
Edited At: |  | Edited At: | 2023-08-03 10:46:24
Bundle No: | 5 | Bundle No: | 6
Coil No: | 1 | Coil No: | 1
Coil Weight: | 2130 | Coil Weight: | 2130
No. Leburan: | 02.9.0.H.002-022 | No. Leburan: | 02.9.0.H.002-022
Area: | Bahan Baku | Area: | Bahan Baku
Dies Number: | C-07.000(-10)-17-TF | Dies Number: | 0
Diameter Ujung: | 6.982 | Diameter Ujung: | 0
Diameter Tengah: | 6.987 | Diameter Tengah: | 0
Diameter Ekor: | 6.983 | Diameter Ekor: | 0
Kelurusan Aktual: | 0 | Kelurusan Aktual: | 0
Panjang Aktual: | 6020 | Panjang Aktual: | 0
Berat FG: | 18 | Berat FG: | 0
QTY (Pcs): | 10 | QTY (Pcs): | 0
Judgement: | NOT GOOD | Judgement: | NOT GOOD
Visual: | PO | Visual: | RUSTY
Created By: | Liesa Ralph | Created By: | Liesa Ralph
Created At: | 2023-08-03 10:47:07 | Created At: | 2023-08-03 10:47:19
Edited By: |  | Edited By:
Edited At: |  | Edited At: | 2023-08-03 10:47:19
Bundle No: | 7
Coil No: | 1
Coil Weight: | 2130
No. Leburan: | 02.9.0.H.002-022
Area: | Bahan Baku
Dies Number: | 0
Diameter Ujung: | 0
Diameter Tengah: | 0
Diameter Ekor: | 0
Kelurusan Aktual: | 0
Panjang Aktual: | 0
Berat FG: | 0
QTY (Pcs): | 0
Judgement: | NOT GOOD
Visual: | RUSTY
Created By: | Liesa Ralph
Created At: | 2023-08-03 10:47:31
Edited By:
Edited At:

## Downtime Record
No. | Start | End | Duration | Reason | Remarks
1 | 2023-08-03 09:19:47 | 2023-08-03 09:19:57 | 10 sec | management ¦ Lain-lain | Jalan normal
2 | 2023-08-03 09:22:02 | 2023-08-03 09:35:02 | 13 min 0 sec | management ¦ Pointing / Roll / Bubble
3 | 2023-08-03 10:11:00 | 2023-08-03 10:11:06 | 6 sec | management ¦ Lain-lain | Jalan normal
4 | 2023-08-03 10:14:01 | 2023-08-03 10:14:05 | 4 sec | management ¦ Lain-lain | Jalan normal
5 | 2023-08-03 10:35:42 | 2023-08-03 10:35:52 | 10 sec | management ¦ Selesai Satu