## Workorder Data
WO Number: | WO/2023/02168
Production Plan: | 530 | Performance: | 54.19 %
Process duration: | 275 | Availability: | 84.11 %
|  | Quality: | 90.09 %
Total Production: | 588
Good: | 535 | OEE: | 41.06 %
Not Good: | 53
Total Downtime: | 2 Hours 18 Mins 3 Secs
Management: | 1 Hours 51 Mins 25 Secs
Waste: | 26 min 38 sec
Created By: | Gertraud Ottomar | Processed By: | Liesa Ralph
Created At: | 2023-08-03 09:01:04 | Start Time: | 2023-08-03 10:50:11
Edited By: |  | End Time: | 2023-08-03 15:26:02
Edited At:
Supplier: | Fay-Kihn | Customer: | Morin
Grade: | SS400 | Straightness Std: | 0
Diameter: | 3.8 | size: | 3.5 X 2500
QTY (Kg): | 100 | Tolerance: | (+0 , -0.03)
QTY (Coil): | 1 | Reduction Rate: | 15.17
QTY (Bundle): | 4 | Shape: | Round
|  | QTY (Kg): | 100
Remarks: | Sisa coil disimpan kembali | QTY (Pcs): | 530
|  | Chamfer: | No
|  | Color: | TANPA PEWARNAAN
|  | Machine: | MC-001

## Production Report
Bundle No: | 1 | Bundle No: | 2
Coil No: | 1 | Coil No: | 1
Coil Weight: | 100 | Coil Weight: | 100
No. Leburan: | 02.3.8.H.001-1 | No. Leburan: | 02.3.8.H.001-1
Area: | Bahan Baku | Area: | Bahan Baku
Dies Number: | C-03.500 (-15)-02-WF | Dies Number: | C-03.500 (-15)-02-WF
Diameter Ujung: | 3.472 | Diameter Ujung: | 3.472
Diameter Tengah: | 3.474 | Diameter Tengah: | 3.474
Diameter Ekor: | 3.473 | Diameter Ekor: | 3.473
Kelurusan Aktual: | 0 | Kelurusan Aktual: | 0
Panjang Aktual: | 2520 | Panjang Aktual: | 2520
Berat FG: | 101 | Berat FG: | 10
QTY (Pcs): | 535 | QTY (Pcs): | 53
Judgement: | GOOD | Judgement: | NOT GOOD
Visual: | OK | Visual: | OS
Created By: | Liesa Ralph | Created By: | Liesa Ralph
Created At: | 2023-08-03 15:23:17 | Created At: | 2023-08-03 15:25:01
Edited By: |  | Edited By: | Liesa Ralph
Edited At: |  | Edited At: | 2023-08-03 15:25:14
Bundle No: | 3 | Bundle No: | 4
Coil No: | 1 | Coil No: | 1
Coil Weight: | 100 | Coil Weight: | 100
No. Leburan: | 02.3.8.H.001-1 | No. Leburan: | 02.3.8.H.001-1
Area: | Bahan Baku | Area: | Bahan Baku
Dies Number: | 0 | Dies Number: | 0
Diameter Ujung: | 0 | Diameter Ujung: | 0
Diameter Tengah: | 0 | Diameter Tengah: | 0
Diameter Ekor: | 0 | Diameter Ekor: | 0
Kelurusan Aktual: | 0 | Kelurusan Aktual: | 0
Panjang Aktual: | 0 | Panjang Aktual: | 0
Berat FG: | 0 | Berat FG: | 0
QTY (Pcs): | 0 | QTY (Pcs): | 0
Judgement: | NOT GOOD | Judgement: | NOT GOOD
Visual: | RUSTY | Visual: | RUSTY
Created By: | Liesa Ralph | Created By: | Liesa Ralph
Created At: | 2023-08-03 15:25:31 | Created At: | 2023-08-03 15:25:44
Edited By: |  | Edited By:
Edited At: |  | Edited At: | 2023-08-03 15:25:44

## Downtime Record
No. | Start | End | Duration | Reason | Remarks
1 | 2023-08-03 11:28:26 | 2023-08-03 12:33:06 | 64 min 40 sec | management ¦ Lain-lain | Istirahat
2 | 2023-08-03 12:33:12 | 2023-08-03 12:44:47 | 11 min 35 sec | management ¦ Setting Awal
3 | 2023-08-03 12:45:13 | 2023-08-03 12:45:23 | 10 sec | management ¦ Setting Awal
4 | 2023-08-03 12:45:27 | 2023-08-03 12:45:47 | 20 sec | management ¦ Lain-lain | Jalan normal
5 | 2023-08-03 12:46:07 | 2023-08-03 12:46:23 | 16 sec | management ¦ Lain-lain | Jalan normal
6 | 2023-08-03 12:46:33 | 2023-08-03 12:46:47 | 14 sec | management ¦ Lain-lain | Jalan normal
7 | 2023-08-03 12:47:03 | 2023-08-03 12:47:13 | 10 sec | management ¦ Lain-lain | Jalan normal
8 | 2023-08-03 12:47:23 | 2023-08-03 12:47:33 | 10 sec | management ¦ Lain-lain | Jalan normal
9 | 2023-08-03 12:47:47 | 2023-08-03 12:47:57 | 10 sec | management ¦ Lain-lain | Jalan normal
10 | 2023-08-03 12:48:07 | 2023-08-03 12:48:18 | 11 sec | management ¦ Lain-lain | Jalan normal
11 | 2023-08-03 12:48:38 | 2023-08-03 12:48:42 | 4 sec | management ¦ Lain-lain | Jalan normal
12 | 2023-08-03 12:48:52 | 2023-08-03 12:49:08 | 16 sec | management ¦ Lain-lain | Jalan normal
13 | 2023-08-03 12:49:22 | 2023-08-03 12:49:32 | 10 sec | management ¦ Lain-lain | Jalan normal
14 | 2023-08-03 12:49:42 | 2023-08-03 12:49:58 | 16 sec | management ¦ Lain-lain | Jalan normal
15 | 2023-08-03 12:50:12 | 2023-08-03 12:50:18 | 6 sec | management ¦ Lain-lain | Jalan normal
16 | 2023-08-03 12:50:28 | 2023-08-03 12:50:38 | 10 sec | management ¦ Lain-lain | Jalan normal
17 | 2023-08-03 12:50:52 | 2023-08-03 12:50:58 | 6 sec | management ¦ Lain-lain | Jalan normal
18 | 2023-08-03 12:51:18 | 2023-08-03 12:53:17 | 1 min 59 sec | waste ¦ Putus Dies
19 | 2023-08-03 12:53:47 | 2023-08-03 12:56:08 | 2 min 21 sec | waste ¦ Putus Dies
20 | 2023-08-03 12:57:18 | 2023-08-03 13:06:34 | 9 min 16 sec | waste ¦ Putus Dies
21 | 2023-08-03 13:06:44 | 2023-08-03 13:07:00 | 16 sec | management ¦ Lain-lain | Jalan normal
22 | 2023-08-03 13:07:14 | 2023-08-03 13:08:04 | 50 sec | management ¦ Lain-lain | Jalan normal
23 | 2023-08-03 13:09:45 | 2023-08-03 13:32:57 | 23 min 12 sec | management ¦ Lain-lain | Jalan normal
24 | 2023-08-03 13:33:07 | 2023-08-03 13:33:15 | 8 sec | management ¦ Lain-lain | Jalan normal
25 | 2023-08-03 13:33:31 | 2023-08-03 13:33:51 | 20 sec | management ¦ Lain-lain | Jalan normal
26 | 2023-08-03 13:34:51 | 2023-08-03 13:34:55 | 4 sec | management ¦ Lain-lain | Jalan normal
27 | 2023-08-03 13:35:35 | 2023-08-03 13:36:32 | 57 sec | management ¦ Lain-lain | Jalan normal
28 | 2023-08-03 13:37:26 | 2023-08-03 13:37:52 | 26 sec | management ¦ Lain-lain | Jalan normal
29 | 2023-08-03 13:40:02 | 2023-08-03 13:40:52 | 50 sec | management ¦ Lain-lain | Jalan normal
30 | 2023-08-03 13:43:43 | 2023-08-03 13:44:07 | 24 sec | management ¦ Lain-lain | Jalan normal
31 | 2023-08-03 13:45:37 | 2023-08-03 13:50:43 | 5 min 6 sec | waste ¦ Trouble Mesin | Nabrak di cutting
32 | 2023-08-03 13:53:34 | 2023-08-03 13:53:48 | 14 sec | management ¦ Lain-lain | Jalan normal
33 | 2023-08-03 13:54:18 | 2023-08-03 13:54:28 | 10 sec | management ¦ Lain-lain | Jalan normal
34 | 2023-08-03 13:54:58 | 2023-08-03 13:55:42 | 44 sec | management ¦ Lain-lain | Jalan normal
35 | 2023-08-03 13:56:59 | 2023-08-03 13:57:47 | 48 sec | management ¦ Lain-lain | Jalan normal
36 | 2023-08-03 13:58:37 | 2023-08-03 13:58:47 | 10 sec | management ¦ Lain-lain | Jalan normal
37 | 2023-08-03 14:09:03 | 2023-08-03 14:16:59 | 7 min 56 sec | waste ¦ Trouble Mesin | Nabrak di cutting
38 | 2023-08-03 14:31:30 | 2023-08-03 14:31:40 | 10 sec | management ¦ Lain-lain | Jalan normal
39 | 2023-08-03 14:40:51 | 2023-08-03 14:41:25 | 34 sec | management ¦ Lain-lain | Jalan normal
40 | 2023-08-03 14:46:17 | 2023-08-03 14:46:41 | 24 sec | management ¦ Lain-lain | Jalan normal
41 | 2023-08-03 14:54:26 | 2023-08-03 14:54:56 | 30 sec | management ¦ Lain-lain | Jalan normal
42 | 2023-08-03 14:58:57 | 2023-08-03 14:59:12 | 15 sec | management ¦ Lain-lain | Jalan normal
43 | 2023-08-03 15:09:53 | 2023-08-03 15:10:42 | 49 sec | management ¦ Lain-lain | Jalan normal
44 | 2023-08-03 15:17:28 | 2023-08-03 15:17:34 | 6 sec | management ¦ Lain-lain | Jalan normal