## Workorder Data
WO Number: | WO/2023/02170
Production Plan: | 1362 | Performance: | 66.81 %
Process duration: | 255 | Availability: | 83.98 %
|  | Quality: | 98.82 %
Total Production: | 1373
Good: | 1357 | OEE: | 55.44 %
Not Good: | 16
Total Downtime: | 2 Hours 14 Mins 26 Secs
Management: | 1 Hours 51 Mins 25 Secs
Waste: | 23 min 1 sec
Created By: | Gertraud Ottomar | Processed By: | Liesa Ralph
Created At: | 2023-08-03 10:07:49 | Start Time: | 2023-08-04 10:34:43
Edited By: |  | End Time: | 2023-08-04 14:50:27
Edited At:
Supplier: | Lang, Prosacco and Schneider | Customer: | Desjardins
Grade: | S45C | Straightness Std: | 0.20/400mm
Diameter: | 8 | size: | 6.3 X 3000
QTY (Kg): | 1000 | Tolerance: | (+0 , -0.03)
QTY (Coil): | 1 | Reduction Rate: | 37.98
QTY (Bundle): | 4 | Shape: | Round
|  | QTY (Kg): | 500
Remarks: | Sisa coil untuk WO/2023/02171 | QTY (Pcs): | 681
|  | Chamfer: | No
|  | Color: | MERAH MUDA ( PINK 8002)
|  | Machine: | MC-001

## Production Report
Bundle No: | 1 | Bundle No: | 2
Coil No: | 1 | Coil No: | 1
Coil Weight: | 1000 | Coil Weight: | 1000
No. Leburan: | D22302207H1-X12303931-001 | No. Leburan: | D22302207H1-X12303931-001
Area: | F | Area: | F
Dies Number: | C-06.300(-35)-02-TF | Dies Number: | C-06.300(-35)-02-TF
Diameter Ujung: | 6.272 | Diameter Ujung: | 6.272
Diameter Tengah: | 6.286 | Diameter Tengah: | 6.286
Diameter Ekor: | 6.275 | Diameter Ekor: | 6.273
Kelurusan Aktual: | 0.09/400 | Kelurusan Aktual: | 0.09/400
Panjang Aktual: | 3020 | Panjang Aktual: | 3020
Berat FG: | 500 | Berat FG: | 496
QTY (Pcs): | 681 | QTY (Pcs): | 676
Judgement: | GOOD | Judgement: | GOOD
Visual: | OK | Visual: | OK
Created By: | Liesa Ralph | Created By: | Liesa Ralph
Created At: | 2023-08-04 14:03:33 | Created At: | 2023-08-04 14:46:26
Edited By: |  | Edited By:
Edited At: |  | Edited At: | 2023-08-04 14:46:26
Bundle No: | 3 | Bundle No: | 4
Coil No: | 1 | Coil No: | 1
Coil Weight: | 1000 | Coil Weight: | 1000
No. Leburan: | D22302207H1-X12303931-001 | No. Leburan: | D22302207H1-X12303931-001
Area: | F | Area: | F
Dies Number: | C-06.300(-35)-02-TF | Dies Number: | 0
Diameter Ujung: | 6.249 | Diameter Ujung: | 0
Diameter Tengah: | 6.256 | Diameter Tengah: | 0
Diameter Ekor: | 6.238 | Diameter Ekor: | 0
Kelurusan Aktual: | 0 | Kelurusan Aktual: | 0
Panjang Aktual: | 3020 | Panjang Aktual: | 0
Berat FG: | 12 | Berat FG: | 0
QTY (Pcs): | 16 | QTY (Pcs): | 0
Judgement: | NOT GOOD | Judgement: | NOT GOOD
Visual: | OT | Visual: | RUSTY
Created By: | Liesa Ralph | Created By: | Liesa Ralph
Created At: | 2023-08-04 14:48:11 | Created At: | 2023-08-04 14:48:27
Edited By: |  | Edited By:
Edited At: |  | Edited At: | 2023-08-04 14:48:27

## Downtime Record
No. | Start | End | Duration | Reason | Remarks
1 | 2023-08-04 11:09:33 | 2023-08-04 11:11:01 | 1 min 28 sec | management ¦ Setting Awal
2 | 2023-08-04 11:11:47 | 2023-08-04 11:24:53 | 13 min 6 sec | waste ¦ Bongkar Pasang | Ganti dies
3 | 2023-08-04 11:24:59 | 2023-08-04 13:09:25 | 104 min 26 sec | management ¦ Lain-lain | Istirahat
4 | 2023-08-04 13:09:49 | 2023-08-04 13:12:40 | 2 min 51 sec | waste ¦ Bongkar Pasang
5 | 2023-08-04 13:12:56 | 2023-08-04 13:13:06 | 10 sec | management ¦ Lain-lain | Jalan normal
6 | 2023-08-04 13:13:16 | 2023-08-04 13:13:30 | 14 sec | management ¦ Lain-lain | Jalan normal
7 | 2023-08-04 13:13:40 | 2023-08-04 13:13:50 | 10 sec | management ¦ Lain-lain | Jalan normal
8 | 2023-08-04 13:14:10 | 2023-08-04 13:14:16 | 6 sec | management ¦ Lain-lain | Jalan normal
9 | 2023-08-04 13:15:06 | 2023-08-04 13:15:30 | 24 sec | management ¦ Lain-lain | Jalan normal
10 | 2023-08-04 13:29:17 | 2023-08-04 13:29:21 | 4 sec | management ¦ Lain-lain | Jalan normal
11 | 2023-08-04 13:33:22 | 2023-08-04 13:33:28 | 6 sec | management ¦ Lain-lain | Jalan normal
12 | 2023-08-04 13:36:43 | 2023-08-04 13:38:58 | 2 min 15 sec | management ¦ Lain-lain | Jalan normal
13 | 2023-08-04 13:42:03 | 2023-08-04 13:49:07 | 7 min 4 sec | waste ¦ Trouble Mesin | Nabrak di cutting
14 | 2023-08-04 14:12:38 | 2023-08-04 14:12:44 | 6 sec | management ¦ Lain-lain | Jalan normal
15 | 2023-08-04 14:16:23 | 2023-08-04 14:16:29 | 6 sec | management ¦ Lain-lain | Jalan normal
16 | 2023-08-04 14:36:05 | 2023-08-04 14:37:55 | 1 min 50 sec | management ¦ Lain-lain | Jalan normal