## Workorder Data
WO Number: | WO/2023/02176
Production Plan: | 866 | Performance: | 33.9 %
Process duration: | 785 | Availability: | 99.22 %
|  | Quality: | 98.82 %
Total Production: | 857
Good: | 847 | OEE: | 33.24 %
Not Good: | 10
Total Downtime: | 6 Hours 46 Mins 9 Secs
Management: | 1 Hours 43 Mins 57 Secs
Waste: | 3 min 59 sec
Created By: | Gertraud Ottomar | Processed By: | Kristiane Constanze
Created At: | 2023-08-03 14:07:29 | Start Time: | 2023-08-03 22:06:53
Edited By: |  | End Time: | 2023-08-04 11:12:52
Edited At:
Supplier: | Fay-Kihn | Customer: | Champagne
Grade: | SS400 | Straightness Std: | 0
Diameter: | 18 | size: | 16 X 6000
QTY (Kg): | 8203 | Tolerance: | (+0 , -0.04)
QTY (Coil): | 4 | Reduction Rate: | 20.99
QTY (Bundle): | 19 | Shape: | Round
|  | QTY (Kg): | 500
Remarks: | SECOND PROSES | QTY (Pcs): | 53
|  | Chamfer: | No
|  | Color: | TANPA PEWARNAAN
|  | Machine: | MC-002

## Production Report
Bundle No: | 1 | Bundle No: | 2
Coil No: | 3 | Coil No: | 3
Coil Weight: | 2003 | Coil Weight: | 2003
No. Leburan: | 01.18.H.003-016 | No. Leburan: | 01.18.H.003-016
Area: | Bahan Baku | Area: | Bahan Baku
Dies Number: | C-16.000(-25)-10-TF | Dies Number: | C-16.000(-25)-10-TF
Diameter Ujung: | 15.975 | Diameter Ujung: | 15.975
Diameter Tengah: | 15.982 | Diameter Tengah: | 15.981
Diameter Ekor: | 15.974 | Diameter Ekor: | 15.971
Kelurusan Aktual: | 0 | Kelurusan Aktual: | 0
Panjang Aktual: | 6025 | Panjang Aktual: | 6024
Berat FG: | 502 | Berat FG: | 503
QTY (Pcs): | 53 | QTY (Pcs): | 53
Judgement: | GOOD | Judgement: | GOOD
Visual: | OK | Visual: | OK
Created By: | Kristiane Constanze | Created By: | Kristiane Constanze
Created At: | 2023-08-03 22:51:05 | Created At: | 2023-08-03 23:04:53
Edited By: |  | Edited By:
Edited At: |  | Edited At: | 2023-08-03 23:04:53
Bundle No: | 3 | Bundle No: | 4
Coil No: | 3 | Coil No: | 3
Coil Weight: | 2003 | Coil Weight: | 2003
No. Leburan: | 01.18.H.003-016 | No. Leburan: | 01.18.H.003-016
Area: | Bahan Baku | Area: | Bahan Baku
Dies Number: | C-16.000(-25)-10-TF | Dies Number: | C-16.000(-25)-10-TF
Diameter Ujung: | 15.975 | Diameter Ujung: | 15.972
Diameter Tengah: | 15.982 | Diameter Tengah: | 15.982
Diameter Ekor: | 15.972 | Diameter Ekor: | 15.975
Kelurusan Aktual: | 0 | Kelurusan Aktual: | 0
Panjang Aktual: | 6025 | Panjang Aktual: | 6025
Berat FG: | 503 | Berat FG: | 503
QTY (Pcs): | 53 | QTY (Pcs): | 53
Judgement: | GOOD | Judgement: | GOOD
Visual: | OK | Visual: | OK
Created By: | Kristiane Constanze | Created By: | Kristiane Constanze
Created At: | 2023-08-03 23:12:00 | Created At: | 2023-08-03 23:41:47
Edited By: |  | Edited By:
Edited At: |  | Edited At: | 2023-08-03 23:41:47
Bundle No: | 5 | Bundle No: | 6
Coil No: | 2 | Coil No: | 2
Coil Weight: | 2055 | Coil Weight: | 2055
No. Leburan: | 01.18.H.002-006 | No. Leburan: | 01.18.H.002-006
Area: | Bahan Baku | Area: | Bahan Baku
Dies Number: | C-16.000(-25)-10-TF | Dies Number: | C-16.000(-25)-10-TF
Diameter Ujung: | 15.968 | Diameter Ujung: | 15.972
Diameter Tengah: | 15.978 | Diameter Tengah: | 15.985
Diameter Ekor: | 15.967 | Diameter Ekor: | 15.973
Kelurusan Aktual: | 0 | Kelurusan Aktual: | 0
Panjang Aktual: | 6025 | Panjang Aktual: | 6025
Berat FG: | 500 | Berat FG: | 500
QTY (Pcs): | 53 | QTY (Pcs): | 53
Judgement: | GOOD | Judgement: | GOOD
Visual: | OK | Visual: | OK
Created By: | Kriemhilde Alina | Created By: | Kriemhilde Alina
Created At: | 2023-08-04 07:30:16 | Created At: | 2023-08-04 07:48:34
Edited By: |  | Edited By:
Edited At: |  | Edited At: | 2023-08-04 07:48:34
Bundle No: | 7 | Bundle No: | 8
Coil No: | 2 | Coil No: | 2
Coil Weight: | 2055 | Coil Weight: | 2055
No. Leburan: | 01.18.H.002-006 | No. Leburan: | 01.18.H.002-006
Area: | Bahan Baku | Area: | Bahan Baku
Dies Number: | C-16.000(-25)-10-TF | Dies Number: | C-16.000(-25)-10-TF
Diameter Ujung: | 15.974 | Diameter Ujung: | 15.968
Diameter Tengah: | 15.983 | Diameter Tengah: | 15.979
Diameter Ekor: | 15.972 | Diameter Ekor: | 15.967
Kelurusan Aktual: | 0 | Kelurusan Aktual: | 0
Panjang Aktual: | 6025 | Panjang Aktual: | 6020
Berat FG: | 500 | Berat FG: | 500
QTY (Pcs): | 53 | QTY (Pcs): | 53
Judgement: | GOOD | Judgement: | GOOD
Visual: | OK | Visual: | OK
Created By: | Kriemhilde Alina | Created By: | Kriemhilde Alina
Created At: | 2023-08-04 07:51:07 | Created At: | 2023-08-04 08:10:59
Edited By: |  | Edited By:
Edited At: |  | Edited At: | 2023-08-04 08:10:59
Bundle No: | 9 | Bundle No: | 10
Coil No: | 4 | Coil No: | 4
Coil Weight: | 2048 | Coil Weight: | 2048
No. Leburan: | 01.18.H.003-002 | No. Leburan: | 01.18.H.003-002
Area: | Bahan Baku | Area: | Bahan Baku
Dies Number: | C-16.000(-25)-10-TF | Dies Number: | C-16.000(-25)-10-TF
Diameter Ujung: | 15.97 | Diameter Ujung: | 15.972
Diameter Tengah: | 15.978 | Diameter Tengah: | 15.985
Diameter Ekor: | 15.969 | Diameter Ekor: | 15.971
Kelurusan Aktual: | 0 | Kelurusan Aktual: | 0
Panjang Aktual: | 6020 | Panjang Aktual: | 6025
Berat FG: | 500 | Berat FG: | 500
QTY (Pcs): | 53 | QTY (Pcs): | 53
Judgement: | GOOD | Judgement: | GOOD
Visual: | OK | Visual: | OK
Created By: | Kriemhilde Alina | Created By: | Kriemhilde Alina
Created At: | 2023-08-04 08:18:37 | Created At: | 2023-08-04 08:33:44
Edited By: |  | Edited By:
Edited At: |  | Edited At: | 2023-08-04 08:33:44
Bundle No: | 11 | Bundle No: | 12
Coil No: | 4 | Coil No: | 4
Coil Weight: | 2048 | Coil Weight: | 2048
No. Leburan: | 01.18.H.003-002 | No. Leburan: | 01.18.H.003-002
Area: | Bahan Baku | Area: | Bahan Baku
Dies Number: | C-16.000(-25)-10-TF | Dies Number: | C-16.000(-25)-10-TF
Diameter Ujung: | 15.973 | Diameter Ujung: | 16.973
Diameter Tengah: | 15.984 | Diameter Tengah: | 15.984
Diameter Ekor: | 15.972 | Diameter Ekor: | 15.972
Kelurusan Aktual: | 0 | Kelurusan Aktual: | 0
Panjang Aktual: | 6025 | Panjang Aktual: | 6025
Berat FG: | 500 | Berat FG: | 500
QTY (Pcs): | 53 | QTY (Pcs): | 53
Judgement: | GOOD | Judgement: | GOOD
Visual: | OK | Visual: | OK
Created By: | Kriemhilde Alina | Created By: | Kriemhilde Alina
Created At: | 2023-08-04 08:40:22 | Created At: | 2023-08-04 08:59:06
Edited By: |  | Edited By:
Edited At: |  | Edited At: | 2023-08-04 08:59:06
Bundle No: | 13 | Bundle No: | 14
Coil No: | 1 | Coil No: | 1
Coil Weight: | 2097 | Coil Weight: | 2097
No. Leburan: | 05.18.H.002-023 | No. Leburan: | 05.18.H.002-023
Area: | Bahan Baku | Area: | Bahan Baku
Dies Number: | C-16.000(-25)-10-TF | Dies Number: | C-16.000(-25)-10-TF
Diameter Ujung: | 15.972 | Diameter Ujung: | 15.971
Diameter Tengah: | 15.984 | Diameter Tengah: | 15.983
Diameter Ekor: | 15.974 | Diameter Ekor: | 15.972
Kelurusan Aktual: | 0 | Kelurusan Aktual: | 0
Panjang Aktual: | 6025 | Panjang Aktual: | 6025
Berat FG: | 500 | Berat FG: | 500
QTY (Pcs): | 53 | QTY (Pcs): | 53
Judgement: | GOOD | Judgement: | GOOD
Visual: | OK | Visual: | OK
Created By: | Kriemhilde Alina | Created By: | Kriemhilde Alina
Created At: | 2023-08-04 09:06:43 | Created At: | 2023-08-04 09:21:17
Edited By: |  | Edited By:
Edited At: |  | Edited At: | 2023-08-04 09:21:17
Bundle No: | 15 | Bundle No: | 16
Coil No: | 1 | Coil No: | 1
Coil Weight: | 2097 | Coil Weight: | 2097
No. Leburan: | 05.18.H.002-023 | No. Leburan: | 05.18.H.002-023
Area: | Bahan Baku | Area: | Bahan Baku
Dies Number: | C-16.000(-25)-10-TF | Dies Number: | C-16.000(-25)-10-TF
Diameter Ujung: | 15.972 | Diameter Ujung: | 15.972
Diameter Tengah: | 15.983 | Diameter Tengah: | 15.983
Diameter Ekor: | 15.974 | Diameter Ekor: | 15.973
Kelurusan Aktual: | 0 | Kelurusan Aktual: | 0
Panjang Aktual: | 6025 | Panjang Aktual: | 3025
Berat FG: | 500 | Berat FG: | 493
QTY (Pcs): | 53 | QTY (Pcs): | 52
Judgement: | GOOD | Judgement: | GOOD
Visual: | OK | Visual: | OK
Created By: | Kriemhilde Alina | Created By: | Kriemhilde Alina
Created At: | 2023-08-04 09:29:16 | Created At: | 2023-08-04 09:44:05
Edited By: |  | Edited By: | Kriemhilde Alina
Edited At: |  | Edited At: | 2023-08-04 09:49:56
Bundle No: | 17 | Bundle No: | 18
Coil No: | 3 | Coil No: | 1
Coil Weight: | 2003 | Coil Weight: | 2097
No. Leburan: | 01.18.H.003-016 | No. Leburan: | 05.18.H.002-023
Area: | Bahan Baku | Area: | Bahan Baku
Dies Number: | C-16.000(-25)-10-TF | Dies Number: | 0
Diameter Ujung: | 15.967 | Diameter Ujung: | 0
Diameter Tengah: | 15.978 | Diameter Tengah: | 0
Diameter Ekor: | 15.967 | Diameter Ekor: | 0
Kelurusan Aktual: | 0 | Kelurusan Aktual: | 0
Panjang Aktual: | 6010 | Panjang Aktual: | 0
Berat FG: | 93 | Berat FG: | 0
QTY (Pcs): | 10 | QTY (Pcs): | 0
Judgement: | NOT GOOD | Judgement: | NOT GOOD
Visual: | PO | Visual: | MH
Created By: | Kriemhilde Alina | Created By: | Kriemhilde Alina
Created At: | 2023-08-04 09:50:58 | Created At: | 2023-08-04 09:51:21
Edited By: |  | Edited By:
Edited At: |  | Edited At: | 2023-08-04 09:51:21
Bundle No: | 19
Coil No: | 2
Coil Weight: | 2055
No. Leburan: | 01.18.H.002-006
Area: | Bahan Baku
Dies Number: | 0
Diameter Ujung: | 0
Diameter Tengah: | 0
Diameter Ekor: | 0
Kelurusan Aktual: | 0
Panjang Aktual: | 0
Berat FG: | 0
QTY (Pcs): | 0
Judgement: | NOT GOOD
Visual: | RUSTY
Created By: | Kriemhilde Alina
Created At: | 2023-08-04 09:51:50
Edited By:
Edited At:

## Downtime Record
No. | Start | End | Duration | Reason | Remarks
1 | 2023-08-03 22:28:51 | 2023-08-03 22:29:51 | 1 min 0 sec | management ¦ Setting Awal
2 | 2023-08-03 22:30:51 | 2023-08-03 22:35:51 | 5 min 0 sec | management ¦ Setting Awal
3 | 2023-08-03 22:36:51 | 2023-08-03 22:37:51 | 1 min 0 sec | management ¦ Setting Awal
4 | 2023-08-03 22:52:52 | 2023-08-03 22:57:51 | 4 min 59 sec | management ¦ Pointing / Roll / Bubble
5 | 2023-08-03 23:14:53 | 2023-08-03 23:24:52 | 9 min 59 sec | management ¦ Pointing / Roll / Bubble
6 | 2023-08-03 23:26:52 | 2023-08-03 23:30:51 | 3 min 59 sec | management ¦ Lain-lain | jalan normal
7 | 2023-08-03 23:32:52 | 2023-08-04 00:00:01 | 27 min 9 sec | management ¦ Bersih-bersih Area
8 | 2023-08-04 02:01:48 | 2023-08-04 07:00:01 | 298 min 13 sec | off ¦ Off Production
9 | 2023-08-04 07:00:01 | 2023-08-04 07:12:51 | 12 min 50 sec | management ¦ Lain-lain | cek mesin & cek shot blast
10 | 2023-08-04 07:18:50 | 2023-08-04 07:19:51 | 1 min 1 sec | management ¦ Lain-lain | jalan normal
11 | 2023-08-04 07:20:51 | 2023-08-04 07:24:50 | 3 min 59 sec | waste ¦ Trouble Mesin | gosok slide
12 | 2023-08-04 07:32:50 | 2023-08-04 07:38:51 | 6 min 1 sec | management ¦ Pointing / Roll / Bubble
13 | 2023-08-04 07:55:52 | 2023-08-04 08:05:51 | 9 min 59 sec | management ¦ Pointing / Roll / Bubble
14 | 2023-08-04 08:22:52 | 2023-08-04 08:28:52 | 6 min 0 sec | management ¦ Pointing / Roll / Bubble
15 | 2023-08-04 08:29:52 | 2023-08-04 08:30:51 | 59 sec | management ¦ Lain-lain | jalan normal
16 | 2023-08-04 08:46:51 | 2023-08-04 08:54:52 | 8 min 1 sec | management ¦ Pointing / Roll / Bubble
17 | 2023-08-04 09:11:51 | 2023-08-04 09:17:51 | 6 min 0 sec | management ¦ Pointing / Roll / Bubble