## Workorder Data
WO Number: | WO/2023/02179
Production Plan: | 848 | Performance: | 193.51 %
Process duration: | 219 | Availability: | 100 %
|  | Quality: | 98.92 %
Total Production: | 845
Good: | 836 | OEE: | 100 %
Not Good: | 9
Total Downtime: | 3 Hours 4 Mins 1 Secs
Management: | 3 Hours 4 Mins 1 Secs
Waste: | 0 sec
Created By: | Gertraud Ottomar | Processed By: | Kriemhilde Alina
Created At: | 2023-08-03 14:16:16 | Start Time: | 2023-08-04 11:19:24
Edited By: | Gertraud Ottomar | End Time: | 2023-08-04 14:59:06
Edited At: | 2023-08-04 14:58:54
Supplier: | Fay-Kihn | Customer: | Desjardins
Grade: | SS400 | Straightness Std: | 0
Diameter: | 18 | size: | 16.15 X 3000
QTY (Kg): | 4091 | Tolerance: | (+0 , -0.04)
QTY (Coil): | 2 | Reduction Rate: | 19.5
QTY (Bundle): | 11 | Shape: | Round
|  | QTY (Kg): | 500
Remarks: | SECOND PROSES | QTY (Pcs): | 104
|  | Chamfer: | No
|  | Color: | TANPA PEWARNAAN
|  | Machine: | MC-002

## Production Report
Bundle No: | 1 | Bundle No: | 2
Coil No: | 1 | Coil No: | 1
Coil Weight: | 2022 | Coil Weight: | 2022
No. Leburan: | 01.18.H.001-020 | No. Leburan: | 01.18.H.001-020
Area: | Bahan Baku | Area: | Bahan Baku
Dies Number: | C-16.150(-25)-04-WZ | Dies Number: | C-16.150(-25)-04-WZ
Diameter Ujung: | 16.12 | Diameter Ujung: | 16.12
Diameter Tengah: | 16.13 | Diameter Tengah: | 16.13
Diameter Ekor: | 16.122 | Diameter Ekor: | 16.122
Kelurusan Aktual: | 0 | Kelurusan Aktual: | 0
Panjang Aktual: | 3020 | Panjang Aktual: | 3020
Berat FG: | 500 | Berat FG: | 500
QTY (Pcs): | 104 | QTY (Pcs): | 104
Judgement: | GOOD | Judgement: | GOOD
Visual: | OK | Visual: | OK
Created By: | Kriemhilde Alina | Created By: | Kriemhilde Alina
Created At: | 2023-08-04 11:20:49 | Created At: | 2023-08-04 11:21:23
Edited By: |  | Edited By:
Edited At: |  | Edited At: | 2023-08-04 11:21:23
Bundle No: | 3 | Bundle No: | 4
Coil No: | 1 | Coil No: | 1
Coil Weight: | 2022 | Coil Weight: | 2022
No. Leburan: | 01.18.H.001-020 | No. Leburan: | 01.18.H.001-020
Area: | Bahan Baku | Area: | Bahan Baku
Dies Number: | C-16.150(-25)-04-WZ | Dies Number: | C-16.150(-25)-04-WZ
Diameter Ujung: | 16.12 | Diameter Ujung: | 16.12
Diameter Tengah: | 16.13 | Diameter Tengah: | 16.128
Diameter Ekor: | 16.122 | Diameter Ekor: | 16.12
Kelurusan Aktual: | 0 | Kelurusan Aktual: | 0
Panjang Aktual: | 3022 | Panjang Aktual: | 3020
Berat FG: | 500 | Berat FG: | 500
QTY (Pcs): | 104 | QTY (Pcs): | 104
Judgement: | GOOD | Judgement: | GOOD
Visual: | OK | Visual: | OK
Created By: | Kriemhilde Alina | Created By: | Kriemhilde Alina
Created At: | 2023-08-04 11:21:59 | Created At: | 2023-08-04 11:22:35
Edited By: |  | Edited By:
Edited At: |  | Edited At: | 2023-08-04 11:22:35
Bundle No: | 5 | Bundle No: | 6
Coil No: | 2 | Coil No: | 2
Coil Weight: | 2069 | Coil Weight: | 2069
No. Leburan: | 01.18.H.001-006 | No. Leburan: | 01.18.H.001-006
Area: | Bahan Baku | Area: | Bahan Baku
Dies Number: | C-16.150(-25)-04-WZ | Dies Number: | C-16.150(-25)-04-WZ
Diameter Ujung: | 16.12 | Diameter Ujung: | 16.121
Diameter Tengah: | 16.129 | Diameter Tengah: | 16.13
Diameter Ekor: | 16.12 | Diameter Ekor: | 16.122
Kelurusan Aktual: | 0 | Kelurusan Aktual: | 0
Panjang Aktual: | 3020 | Panjang Aktual: | 3020
Berat FG: | 500 | Berat FG: | 500
QTY (Pcs): | 104 | QTY (Pcs): | 104
Judgement: | GOOD | Judgement: | GOOD
Visual: | OK | Visual: | OK
Created By: | Kriemhilde Alina | Created By: | Kriemhilde Alina
Created At: | 2023-08-04 11:23:11 | Created At: | 2023-08-04 13:16:58
Edited By: |  | Edited By:
Edited At: |  | Edited At: | 2023-08-04 13:16:58
Bundle No: | 7 | Bundle No: | 8
Coil No: | 2 | Coil No: | 2
Coil Weight: | 2069 | Coil Weight: | 2069
No. Leburan: | 01.18.H.001-006 | No. Leburan: | 01.18.H.001-006
Area: | Bahan Baku | Area: | Bahan Baku
Dies Number: | C-16.150(-25)-04-WZ | Dies Number: | C-16.150(-25)-04-WZ
Diameter Ujung: | 16.12 | Diameter Ujung: | 16.122
Diameter Tengah: | 16.128 | Diameter Tengah: | 16.13
Diameter Ekor: | 16.12 | Diameter Ekor: | 16.12
Kelurusan Aktual: | 0 | Kelurusan Aktual: | 0
Panjang Aktual: | 3020 | Panjang Aktual: | 3020
Berat FG: | 500 | Berat FG: | 520
QTY (Pcs): | 104 | QTY (Pcs): | 108
Judgement: | GOOD | Judgement: | GOOD
Visual: | OK | Visual: | OK
Created By: | Kriemhilde Alina | Created By: | Kriemhilde Alina
Created At: | 2023-08-04 14:39:13 | Created At: | 2023-08-04 14:56:54
Edited By: |  | Edited By:
Edited At: |  | Edited At: | 2023-08-04 14:56:54
Bundle No: | 9 | Bundle No: | 10
Coil No: | 2 | Coil No: | 2
Coil Weight: | 2069 | Coil Weight: | 2069
No. Leburan: | 01.18.H.001-006 | No. Leburan: | 01.18.H.001-006
Area: | Bahan Baku | Area: | Bahan Baku
Dies Number: | C-16.150(-25)-04-WZ | Dies Number: | 0
Diameter Ujung: | 16.12 | Diameter Ujung: | 0
Diameter Tengah: | 16.132 | Diameter Tengah: | 0
Diameter Ekor: | 16.121 | Diameter Ekor: | 0
Kelurusan Aktual: | 0 | Kelurusan Aktual: | 0
Panjang Aktual: | 2998 | Panjang Aktual: | 0
Berat FG: | 39 | Berat FG: | 0
QTY (Pcs): | 9 | QTY (Pcs): | 0
Judgement: | NOT GOOD | Judgement: | NOT GOOD
Visual: | IL | Visual: | RUSTY
Created By: | Kriemhilde Alina | Created By: | Kriemhilde Alina
Created At: | 2023-08-04 14:58:10 | Created At: | 2023-08-04 14:58:48
Edited By: |  | Edited By:
Edited At: |  | Edited At: | 2023-08-04 14:58:48
Bundle No: | 11
Coil No: | 2
Coil Weight: | 2069
No. Leburan: | 01.18.H.001-006
Area: | Bahan Baku
Dies Number: | 0
Diameter Ujung: | 0
Diameter Tengah: | 0
Diameter Ekor: | 0
Kelurusan Aktual: | 0
Panjang Aktual: | 0
Berat FG: | 0
QTY (Pcs): | 0
Judgement: | NOT GOOD
Visual: | RUSTY
Created By: | Kriemhilde Alina
Created At: | 2023-08-04 14:59:00
Edited By:
Edited At:

## Downtime Record
No. | Start | End | Duration | Reason | Remarks
1 | 2023-08-04 11:21:54 | 2023-08-04 11:26:54 | 5 min 0 sec | management ¦ Pointing / Roll / Bubble | System error
2 | 2023-08-04 11:28:54 | 2023-08-04 13:08:55 | 100 min 1 sec | management ¦ Briefing | istirahat
3 | 2023-08-04 13:09:55 | 2023-08-04 14:28:55 | 79 min 0 sec | management ¦ Preventive Maintenance | preventive shot blast