## Workorder Data
WO Number: | WO/2023/02189
Production Plan: | 1371 | Performance: | 60.1 %
Process duration: | 253 | Availability: | 90.41 %
|  | Quality: | 99.78 %
Total Production: | 1354
Good: | 1351 | OEE: | 54.22 %
Not Good: | 3
Total Downtime: | 55 Mins 3 Secs
Management: | 34 min 0 sec
Waste: | 21 min 3 sec
Created By: | Gertraud Ottomar | Processed By: | Kriemhilde Alina
Created At: | 2023-08-04 08:34:23 | Start Time: | 2023-08-04 14:59:14
Edited By: |  | End Time: | 2023-08-04 19:12:30
Edited At:
Supplier: | Kris-Marvin | Customer: | Dion et Fils
Grade: | S40C | Straightness Std: | 0.20/400mm
Diameter: | 18 | size: | 16.1 X 3000
QTY (Kg): | 6572 | Tolerance: | (+0 , -0.04)
QTY (Coil): | 3 | Reduction Rate: | 20
QTY (Bundle): | 10 | Shape: | Round
|  | QTY (Kg): | 1000
Remarks: |  | QTY (Pcs): | 209
|  | Chamfer: | No
|  | Color: | ORANGE (ORANGE 8006)
|  | Machine: | MC-002

## Production Report
Bundle No: | 1 | Bundle No: | 2
Coil No: | 2 | Coil No: | 2
Coil Weight: | 2206 | Coil Weight: | 2206
No. Leburan: | S12304477XX-G2307288-6 | No. Leburan: | S12304477XX-G2307288-6
Area: | Bahan Baku | Area: | Bahan Baku
Dies Number: | C-16.100(-80)-06-TF | Dies Number: | C-16.100(-80)-06-TF
Diameter Ujung: | 16.049 | Diameter Ujung: | 16.047
Diameter Tengah: | 16.089 | Diameter Tengah: | 16.08
Diameter Ekor: | 16.048 | Diameter Ekor: | 16.046
Kelurusan Aktual: | 0.16/400 | Kelurusan Aktual: | 0.16/400
Panjang Aktual: | 3020 | Panjang Aktual: | 3020
Berat FG: | 1000 | Berat FG: | 1000
QTY (Pcs): | 209 | QTY (Pcs): | 209
Judgement: | GOOD | Judgement: | GOOD
Visual: | OK | Visual: | OK
Created By: | Kriemhilde Alina | Created By: | Kriemhilde Alina
Created At: | 2023-08-04 15:56:15 | Created At: | 2023-08-04 16:03:45
Edited By: | Kriemhilde Alina | Edited By:
Edited At: | 2023-08-04 15:58:10 | Edited At: | 2023-08-04 16:03:45
Bundle No: | 3 | Bundle No: | 4
Coil No: | 1 | Coil No: | 1
Coil Weight: | 2172 | Coil Weight: | 2172
No. Leburan: | S12304477XX-G2307289-3 | No. Leburan: | S12304477XX-G2307289-3
Area: | Bahan Baku | Area: | Bahan Baku
Dies Number: | C-16.100(-80)-06-TF | Dies Number: | C-16.100(-80)-06-TF
Diameter Ujung: | 16.054 | Diameter Ujung: | 16.054
Diameter Tengah: | 16.086 | Diameter Tengah: | 16.086
Diameter Ekor: | 16.052 | Diameter Ekor: | 16.051
Kelurusan Aktual: | 0.17/400 | Kelurusan Aktual: | 0.17/400
Panjang Aktual: | 3020 | Panjang Aktual: | 3020
Berat FG: | 999 | Berat FG: | 1002
QTY (Pcs): | 209 | QTY (Pcs): | 209
Judgement: | GOOD | Judgement: | GOOD
Visual: | OK | Visual: | OK
Created By: | Kristiane Constanze | Created By: | Kristiane Constanze
Created At: | 2023-08-04 16:37:58 | Created At: | 2023-08-04 17:27:26
Edited By: |  | Edited By:
Edited At: |  | Edited At: | 2023-08-04 17:27:26
Bundle No: | 5 | Bundle No: | 6
Coil No: | 3 | Coil No: | 3
Coil Weight: | 2194 | Coil Weight: | 2194
No. Leburan: | S12304477XX-G2307288-5 | No. Leburan: | S12304477XX-G2307288-5
Area: | Bahan Baku | Area: | Bahan Baku
Dies Number: | C-16.100(-80)-06-TF | Dies Number: | C-16.100(-80)-06-TF
Diameter Ujung: | 16.05 | Diameter Ujung: | 16.05
Diameter Tengah: | 16.087 | Diameter Tengah: | 16.085
Diameter Ekor: | 16.052 | Diameter Ekor: | 16.052
Kelurusan Aktual: | 0.17/400 | Kelurusan Aktual: | 0.17/400
Panjang Aktual: | 3025 | Panjang Aktual: | 3020
Berat FG: | 1003 | Berat FG: | 1002
QTY (Pcs): | 209 | QTY (Pcs): | 209
Judgement: | GOOD | Judgement: | GOOD
Visual: | OK | Visual: | OK
Created By: | Kristiane Constanze | Created By: | Kristiane Constanze
Created At: | 2023-08-04 17:38:07 | Created At: | 2023-08-04 17:52:40
Edited By: |  | Edited By:
Edited At: |  | Edited At: | 2023-08-04 17:52:40
Bundle No: | 7 | Bundle No: | 8
Coil No: | 3 | Coil No: | 3
Coil Weight: | 2194 | Coil Weight: | 2194
No. Leburan: | S12304477XX-G2307288-5 | No. Leburan: | S12304477XX-G2307288-5
Area: | Bahan Baku | Area: | Bahan Baku
Dies Number: | C-16.100(-80)-06-TF | Dies Number: | C-16.100(-80)-06-TF
Diameter Ujung: | 16.051 | Diameter Ujung: | 16.051
Diameter Tengah: | 16.081 | Diameter Tengah: | 16.085
Diameter Ekor: | 16.052 | Diameter Ekor: | 16.051
Kelurusan Aktual: | 0.17/400 | Kelurusan Aktual: | 0.17/400
Panjang Aktual: | 3020 | Panjang Aktual: | 3020
Berat FG: | 466 | Berat FG: | 15
QTY (Pcs): | 97 | QTY (Pcs): | 3
Judgement: | GOOD | Judgement: | NOT GOOD
Visual: | OK | Visual: | PO
Created By: | Kristiane Constanze | Created By: | Kristiane Constanze
Created At: | 2023-08-04 19:10:25 | Created At: | 2023-08-04 19:11:12
Edited By: |  | Edited By:
Edited At: |  | Edited At: | 2023-08-04 19:11:12
Bundle No: | 9 | Bundle No: | 10
Coil No: | 3 | Coil No: | 3
Coil Weight: | 2194 | Coil Weight: | 2194
No. Leburan: | S12304477XX-G2307288-5 | No. Leburan: | S12304477XX-G2307288-5
Area: | Bahan Baku | Area: | Bahan Baku
Dies Number: | 0 | Dies Number: | 0
Diameter Ujung: | 0 | Diameter Ujung: | 0
Diameter Tengah: | 0 | Diameter Tengah: | 0
Diameter Ekor: | 0 | Diameter Ekor: | 0
Kelurusan Aktual: | 0 | Kelurusan Aktual: | 0
Panjang Aktual: | 0 | Panjang Aktual: | 0
Berat FG: | 0 | Berat FG: | 0
QTY (Pcs): | 0 | QTY (Pcs): | 0
Judgement: | NOT GOOD | Judgement: | NOT GOOD
Visual: | RUSTY | Visual: | RUSTY
Created By: | Kristiane Constanze | Created By: | Kristiane Constanze
Created At: | 2023-08-04 19:11:26 | Created At: | 2023-08-04 19:11:37
Edited By: |  | Edited By:
Edited At: |  | Edited At: | 2023-08-04 19:11:37

## Downtime Record
No. | Start | End | Duration | Reason | Remarks
1 | 2023-08-04 15:02:55 | 2023-08-04 15:04:55 | 2 min 0 sec | management ¦ Lain-lain | jalan normal
2 | 2023-08-04 15:05:56 | 2023-08-04 15:06:56 | 1 min 0 sec | management ¦ Lain-lain | jalan normal
3 | 2023-08-04 15:17:55 | 2023-08-04 15:25:56 | 8 min 1 sec | waste ¦ Trouble Mesin | nabrak di cutting
4 | 2023-08-04 15:29:55 | 2023-08-04 15:35:57 | 6 min 2 sec | waste ¦ Trouble Mesin | nabrak di cutting
5 | 2023-08-04 15:45:55 | 2023-08-04 15:47:56 | 2 min 1 sec | management ¦ Lain-lain | jalan normal
6 | 2023-08-04 15:57:57 | 2023-08-04 15:58:55 | 58 sec | management ¦ Lain-lain | jalan normal
7 | 2023-08-04 16:01:56 | 2023-08-04 16:09:56 | 8 min 0 sec | management ¦ Pointing / Roll / Bubble
8 | 2023-08-04 16:18:57 | 2023-08-04 16:19:57 | 1 min 0 sec | management ¦ Lain-lain | jalan normal
9 | 2023-08-04 16:28:55 | 2023-08-04 16:29:56 | 1 min 1 sec | management ¦ Lain-lain | jalan normal
10 | 2023-08-04 16:50:56 | 2023-08-04 16:57:56 | 7 min 0 sec | waste ¦ Trouble Mesin | cutting tidak motong
11 | 2023-08-04 16:58:56 | 2023-08-04 17:15:56 | 17 min 0 sec | management ¦ Pointing / Roll / Bubble
12 | 2023-08-04 17:55:56 | 2023-08-04 17:56:56 | 1 min 0 sec | management ¦ Lain-lain | jalan normal