## Workorder Data
WO Number: | WO/2023/02236
Production Plan: | 554 | Performance: | 55.78 %
Process duration: | 133 | Availability: | 76.78 %
|  | Quality: | 96.95 %
Total Production: | 541
Good: | 525 | OEE: | 41.52 %
Not Good: | 16
Total Downtime: | 47 Mins 4 Secs
Management: | 21 min 2 sec
Waste: | 26 min 2 sec
Created By: | Gertraud Ottomar | Processed By: | Kriemhilde Alina
Created At: | 2023-08-24 11:13:43 | Start Time: | 2023-08-25 07:57:08
Edited By: | Gertraud Ottomar | End Time: | 2023-08-25 10:10:54
Edited At: | 2023-08-25 10:10:16
Supplier: | Lang, Prosacco and Schneider | Customer: | Bédard S.A.S.
Grade: | S45C | Straightness Std: | 0.20/400mm
Diameter: | 16 | size: | 14 X 3000
QTY (Kg): | 2009 | Tolerance: | (+0 , -0.04)
QTY (Coil): | 1 | Reduction Rate: | 23.44
QTY (Bundle): | 7 | Shape: | Round
|  | QTY (Kg): | 500
Remarks: |  | QTY (Pcs): | 138
|  | Chamfer: | No
|  | Color: | MERAH MUDA ( PINK 8002)
|  | Machine: | MC-002

## Production Report
Bundle No: | 1 | Bundle No: | 2
Coil No: | 1 | Coil No: | 1
Coil Weight: | 2009 | Coil Weight: | 2009
No. Leburan: | D22302199X1-X12304994-001 | No. Leburan: | D22302199X1-X12304994-001
Area: | Bahan Baku | Area: | Bahan Baku
Dies Number: | C-14.000(80)-13-TF | Dies Number: | C-14.000(80)-13-TF
Diameter Ujung: | 13.947 | Diameter Ujung: | 13.948
Diameter Tengah: | 13.983 | Diameter Tengah: | 13.985
Diameter Ekor: | 13.948 | Diameter Ekor: | 14.946
Kelurusan Aktual: | 0.20/400 | Kelurusan Aktual: | 0.19/400
Panjang Aktual: | 3020 | Panjang Aktual: | 3020
Berat FG: | 500 | Berat FG: | 500
QTY (Pcs): | 138 | QTY (Pcs): | 138
Judgement: | GOOD | Judgement: | GOOD
Visual: | OK | Visual: | OK
Created By: | Kriemhilde Alina | Created By: | Kriemhilde Alina
Created At: | 2023-08-25 09:34:41 | Created At: | 2023-08-25 09:44:09
Edited By: | Kriemhilde Alina | Edited By: | Kriemhilde Alina
Edited At: | 2023-08-25 09:58:44 | Edited At: | 2023-08-25 09:58:32
Bundle No: | 3 | Bundle No: | 4
Coil No: | 1 | Coil No: | 1
Coil Weight: | 2009 | Coil Weight: | 2009
No. Leburan: | D22302199X1-X12304994-001 | No. Leburan: | D22302199X1-X12304994-001
Area: | Bahan Baku | Area: | Bahan Baku
Dies Number: | C-14.000(80)-13-TF | Dies Number: | C-14.000(80)-13-TF
Diameter Ujung: | 13.947 | Diameter Ujung: | 13.947
Diameter Tengah: | 13.984 | Diameter Tengah: | 13.986
Diameter Ekor: | 13.946 | Diameter Ekor: | 13.946
Kelurusan Aktual: | 0.17/400 | Kelurusan Aktual: | 0.17/400
Panjang Aktual: | 3020 | Panjang Aktual: | 3020
Berat FG: | 500 | Berat FG: | 404
QTY (Pcs): | 138 | QTY (Pcs): | 111
Judgement: | GOOD | Judgement: | GOOD
Visual: | OK | Visual: | OK
Created By: | Kriemhilde Alina | Created By: | Kriemhilde Alina
Created At: | 2023-08-25 09:54:39 | Created At: | 2023-08-25 10:08:55
Edited By: | Kriemhilde Alina | Edited By:
Edited At: | 2023-08-25 09:58:15 | Edited At: | 2023-08-25 10:08:55
Bundle No: | 5 | Bundle No: | 6
Coil No: | 1 | Coil No: | 1
Coil Weight: | 2009 | Coil Weight: | 2009
No. Leburan: | D22302199X1-X12304994-001 | No. Leburan: | D22302199X1-X12304994-001
Area: | Bahan Baku | Area: | Bahan Baku
Dies Number: | C-14.000(80)-13-TF | Dies Number: | 0
Diameter Ujung: | 13.946 | Diameter Ujung: | 0
Diameter Tengah: | 13.985 | Diameter Tengah: | 0
Diameter Ekor: | 13.945 | Diameter Ekor: | 0
Kelurusan Aktual: | 0.17/400 | Kelurusan Aktual: | 0
Panjang Aktual: | 2298 | Panjang Aktual: | 0
Berat FG: | 58 | Berat FG: | 0
QTY (Pcs): | 16 | QTY (Pcs): | 0
Judgement: | NOT GOOD | Judgement: | NOT GOOD
Visual: | IL | Visual: | RUSTY
Created By: | Kriemhilde Alina | Created By: | Kriemhilde Alina
Created At: | 2023-08-25 10:10:06 | Created At: | 2023-08-25 10:10:21
Edited By: |  | Edited By:
Edited At: |  | Edited At: | 2023-08-25 10:10:21
Bundle No: | 7
Coil No: | 1
Coil Weight: | 2009
No. Leburan: | D22302199X1-X12304994-001
Area: | Bahan Baku
Dies Number: | 0
Diameter Ujung: | 0
Diameter Tengah: | 0
Diameter Ekor: | 0
Kelurusan Aktual: | 0
Panjang Aktual: | 0
Berat FG: | 0
QTY (Pcs): | 0
Judgement: | NOT GOOD
Visual: | RUSTY
Created By: | Kriemhilde Alina
Created At: | 2023-08-25 10:10:33
Edited By:
Edited At:

## Downtime Record
No. | Start | End | Duration | Reason | Remarks
1 | 2023-08-25 08:16:14 | 2023-08-25 08:17:15 | 1 min 1 sec | management ¦ Lain-lain | jalan normal
2 | 2023-08-25 08:18:15 | 2023-08-25 08:19:15 | 1 min 0 sec | management ¦ Lain-lain | jalan normal
3 | 2023-08-25 08:21:14 | 2023-08-25 08:31:15 | 10 min 1 sec | management ¦ Setting Awal
4 | 2023-08-25 08:32:15 | 2023-08-25 08:37:15 | 5 min 0 sec | management ¦ Setting Awal
5 | 2023-08-25 08:38:15 | 2023-08-25 09:04:17 | 26 min 2 sec | waste ¦ Mesin Trouble | perbaikan cutting ( cutting eror tidak mau motong )
6 | 2023-08-25 09:05:17 | 2023-08-25 09:06:17 | 1 min 0 sec | management ¦ Lain-lain | tes jalan cutting
7 | 2023-08-25 09:12:17 | 2023-08-25 09:13:17 | 1 min 0 sec | management ¦ Lain-lain | tes jalan cutting
8 | 2023-08-25 09:15:16 | 2023-08-25 09:16:16 | 1 min 0 sec | management ¦ Lain-lain | tes jalan cutting
9 | 2023-08-25 09:17:17 | 2023-08-25 09:18:17 | 1 min 0 sec | management ¦ Lain-lain | tes jalan cutting