## Workorder Data
WO Number: | WO/2023/02251
Production Plan: | 322 | Performance: | 46.78 %
Process duration: | 99 | Availability: | 100 %
|  | Quality: | 89.88 %
Total Production: | 381
Good: | 346 | OEE: | 42.04 %
Not Good: | 35
Total Downtime: | 46 Mins 59 Secs
Management: | 46 min 59 sec
Waste: | 0 sec
Created By: | Gertraud Ottomar | Processed By: | Kriemhilde Alina
Created At: | 2023-08-25 11:22:09 | Start Time: | 2023-08-25 13:32:07
Edited By: |  | End Time: | 2023-08-25 15:11:44
Edited At:
Supplier: | Parisian, Murray and Wisozk | Customer: | Boucher S.A.S.
Grade: | SUP12 | Straightness Std: | 2/1000mm
Diameter: | 17 | size: | 15.2 X 2180
QTY (Kg): | 1000 | Tolerance: | (+0.08 , -0.08)
QTY (Coil): | 1 | Reduction Rate: | 20.06
QTY (Bundle): | 4 | Shape: | Round
|  | QTY (Kg): | 1000
Remarks: | NEW ITEM (PACKING 5 TALI IKAT) (*Note toleransi panjang -0, +5mm) (*Note sisa coil disimpan kembali) | QTY (Pcs): | 322
|  | Chamfer: | No
|  | Color: | ORANGE (ORANGE 8006)
|  | Machine: | MC-002

## Production Report
Bundle No: | 1 | Bundle No: | 2
Coil No: | 1 | Coil No: | 1
Coil Weight: | 1000 | Coil Weight: | 1000
No. Leburan: | 2323923-D112370113001 | No. Leburan: | 2323923-D112370113001
Area: | Bahan Baku | Area: | Bahan Baku
Dies Number: | C-15.150(30)-01-WC | Dies Number: | C-15.150(30)-01-WC
Diameter Ujung: | 15.176 | Diameter Ujung: | 15.177
Diameter Tengah: | 15.229 | Diameter Tengah: | 15.229
Diameter Ekor: | 15.177 | Diameter Ekor: | 15.176
Kelurusan Aktual: | 0.800/1000 | Kelurusan Aktual: | 0.800/1000
Panjang Aktual: | 2180 | Panjang Aktual: | 2178
Berat FG: | 1074 | Berat FG: | 110
QTY (Pcs): | 346 | QTY (Pcs): | 35
Judgement: | GOOD | Judgement: | NOT GOOD
Visual: | OK | Visual: | IL
Created By: | Kriemhilde Alina | Created By: | Kriemhilde Alina
Created At: | 2023-08-25 15:08:58 | Created At: | 2023-08-25 15:10:54
Edited By: |  | Edited By:
Edited At: |  | Edited At: | 2023-08-25 15:10:54
Bundle No: | 3 | Bundle No: | 4
Coil No: | 1 | Coil No: | 1
Coil Weight: | 1000 | Coil Weight: | 1000
No. Leburan: | 2323923-D112370113001 | No. Leburan: | 2323923-D112370113001
Area: | Bahan Baku | Area: | Bahan Baku
Dies Number: | 0 | Dies Number: | 0
Diameter Ujung: | 0 | Diameter Ujung: | 0
Diameter Tengah: | 0 | Diameter Tengah: | 0
Diameter Ekor: | 0 | Diameter Ekor: | 0
Kelurusan Aktual: | 0 | Kelurusan Aktual: | 0
Panjang Aktual: | 0 | Panjang Aktual: | 0
Berat FG: | 0 | Berat FG: | 0
QTY (Pcs): | 0 | QTY (Pcs): | 0
Judgement: | NOT GOOD | Judgement: | NOT GOOD
Visual: | RUSTY | Visual: | RUSTY
Created By: | Kriemhilde Alina | Created By: | Kriemhilde Alina
Created At: | 2023-08-25 15:11:16 | Created At: | 2023-08-25 15:11:35
Edited By: |  | Edited By:
Edited At: |  | Edited At: | 2023-08-25 15:11:35

## Downtime Record
No. | Start | End | Duration | Reason | Remarks
1 | 2023-08-25 13:38:18 | 2023-08-25 14:07:19 | 29 min 1 sec | management ¦ Setting Awal
2 | 2023-08-25 14:08:19 | 2023-08-25 14:15:18 | 6 min 59 sec | management ¦ Setting Awal
3 | 2023-08-25 14:39:20 | 2023-08-25 14:44:19 | 4 min 59 sec | management ¦ Setting Awal
4 | 2023-08-25 14:45:20 | 2023-08-25 14:50:19 | 4 min 59 sec | management ¦ Setting Awal
5 | 2023-08-25 14:51:19 | 2023-08-25 14:52:20 | 1 min 1 sec | management ¦ Lain-lain | jalan normal